## Crystal Setup File Parameters.r
Crystal Setup File Parameters
Run Name: TEMPD60015220160329
Ref F: F @ 25.00¡ãC (Set)
Print: All Operator: |  |  |  | Run Start: 30-ÈýÔÂ-2016 10:37 am
Row A: Measured FL |  | Row B: Measured FL |  | Run Finish: 30-ÈýÔÂ-2016 11:23 am
S&A W2200 Rev: 6.52 Report: 2.17
Start: A001 Stop: B127
Setup: tempd600152 Example with DLD and Spurious Sweep
Reference F: 38,400,000 Hz Power: 100.00 uW into 25.00 Ohms Measure: FR/T
TEMP FR C0 RR Q C1 DLD2 L FR
¡ãC ppm pF Ohms k fF Ohms mH Hz
-45.00 2.90 40.00 0.95 1.80 27.00
-65.00 1.90 150.00 0.55 17.00
A001< | 77.02 -32.10< 2.49 20.60 273.89 0.73 0.59 23.38 %38,398
A001< | 97.07 -42.83< 2.49 21.09 266.21 0.74 0.58 23.27 %38,398
A001< | 100.51 -43.01< 2.30 21.23 263.41 0.74 0.60 23.17 %38,398
A001< | 104.01 -42.71< 2.30 21.42 260.51 0.74 0.59 23.13 %38,398
A003< | 77.02 -32.77< 2.57 32.88 169.37 0.74 1.01 23.08 %38,398
A003< | 97.09 -43.74< 2.57 33.06 167.72 0.75 0.98 22.98 %38,398
A003< | 100.53 -43.98< 2.36 32.91 167.65 0.75 0.98 22.87 %38,398
A003< | 104.01 -43.68< 2.36 32.85 167.63 0.75 0.96 22.82 %38,398
A005< | 77.05 -29.06< 2.56 28.40 199.65 0.73 0.70 23.50 %38,398
A005< | 97.09 -40.72< 2.57 28.48 198.19 0.73 0.68 23.39 %38,398
A005< | 100.55 -41.10< 2.37 28.31 198.53 0.74 0.69 23.29 %38,398
A005< | 104.02 -40.83< 2.37 28.56 196.52 0.74 0.73 23.26 %38,398
A007< | 77.05 -31.95< 2.57 35.97 156.57 0.74 0.88 23.34 %38,398
A007< | 97.09 -43.49< 2.58 36.30 154.56 0.74 0.76 23.25 %38,398
A007< | 100.53 -43.92< 2.39 36.42 153.20 0.74 0.78 23.13 %38,398
A007< | 104.02 -43.68< 2.40 37.16 149.92< 0.74 0.78 23.09 %38,398
A009< | 77.01 -28.62< 2.54 20.19 272.97 0.75 0.59 22.84 %38,398
A009< | 97.08 -40.77< 2.55 20.34 269.55 0.76 0.65 22.73 %38,398
A009< | 100.51 -41.25< 2.36 20.22 269.76 0.76 0.59 22.61 %38,398
A009< | 104.03 -41.07< 2.36 20.39 267.20 0.76 0.60 22.58 %38,398
A011< | 76.97 -28.02< 2.50 24.16 229.16 0.75 0.85 22.95 %38,398
A011< | 97.08 -40.53< 2.51 25.00 220.38 0.75 0.78 22.84 %38,398
A011< | 100.50 -41.08< 2.33 25.04 218.97 0.76 0.82 22.73 %38,398
A011< | 104.03 -40.92< 2.33 25.69 213.06 0.76 0.78 22.69 %38,398
A013< | 76.97 -30.65< 2.55 21.05 274.80 0.72 0.63 23.97 %38,398
A013< | 96.98 -43.93< 2.56 20.32 283.15 0.72 0.63 23.85 %38,398
A013< | 100.49 -44.68< 2.36 20.51 279.32 0.72 0.61 23.74 %38,398
A013< | 103.99 -44.57< 2.37 20.78 275.28 0.72 0.62 23.71 %38,398
A015< | 76.96 -28.75< 2.56 26.40 206.32 0.76 0.77 22.58 %38,398
A015< | 96.99 -42.70< 2.57 26.86 201.85 0.76 0.78 22.47 %38,398
A015< | 100.49 -43.69< 2.37 27.81 193.82 0.77 0.91 22.34 %38,398
A015< | 103.99 -43.67< 2.38 28.88 186.40 0.77 0.93 22.32 %38,398
A017< | 76.94 -27.89< 2.53 21.31 261.57 0.74 0.60 23.10 %38,398
A017< | 97.01 -42.06< 2.54 25.36 218.70 0.75 0.75 22.99 %38,398
A017< | 100.49 -42.90< 2.36 25.68 214.87 0.75 0.77 22.87 %38,398
A017< | 103.98 -42.83< 2.36 25.62 215.27 0.75 0.76 22.86 %38,398
A019< | 76.95 -27.35< 2.54 20.76 278.12 0.72 0.58 23.93 %38,398
A019< | 97.04 -40.89< 2.55 20.31 282.71 0.72 0.59 23.80 %38,398
A019< | 100.49 -41.67< 2.36 20.56 277.97 0.73 0.59 23.69 %38,398
A019< | 104.01 -41.39< 2.37 20.90 273.16 0.73 0.59 23.66 %38,398
A021< | 76.96 -27.56< 2.58 19.53 287.67 0.74 0.81 23.29 %38,398
A021< | 97.02 -42.16< 2.59 20.06 278.67 0.74 0.69 23.17 %38,398
A021< | 100.49 -43.20< 2.40 20.50 271.17 0.75 0.66 23.04 %38,398
A021< | 104.01 -43.24< 2.41 20.70 268.25 0.75 0.66 23.01 %38,398
A023< | 77.01 -28.12< 2.51 21.88 258.53 0.73 0.85 23.44 %38,398
A023< | 97.01 -42.11< 2.48 24.32 231.42 0.74 0.91 23.33 %38,398
A023< | 100.51 -42.67< 2.32 25.49 219.57 0.74 0.95 23.20 %38,398
A023< | 104.03 -42.47< 2.32 22.75 245.84 0.74 0.83 23.18 %38,398
A025< | 77.01 -28.36< 2.55 25.57 215.59 0.75 0.80 22.85 %38,398
A025< | 97.03 -41.57< 2.56 27.25 201.09 0.76 1.42 22.72 %38,398
A025< | 100.53 -42.18< 2.37 31.64 172.22 0.76 1.12 22.59 %38,398
A025< | 104.01 -41.39< 2.37 35.91 151.18 0.76 1.11 22.50 %38,398
A027< | 77.00 -29.47< 2.55 20.52 274.65 0.74 0.58 23.37 %38,398
A027< | 97.05 -42.11< 2.56 20.40 275.03 0.74 0.65 23.25 %38,398
A027< | 100.53 -42.74< 2.37 20.13 277.46 0.74 0.68 23.15 %38,398
A027< | 104.00 -42.52< 2.37 19.62 284.15 0.74 0.68 23.11 %38,398
A029< | 76.99 -35.67< 2.56 22.60 241.49 0.76 0.67 22.62 %38,398
A029< | 97.04 -50.43 2.58 22.95 236.54 0.76 0.67 22.50 %38,398
A029< | 100.49 -51.30 2.38 23.07 234.13 0.77 0.68 22.39 %38,398
A029< | 103.99 -51.44 2.39 23.02 234.33 0.77 0.70 22.36 %38,398
A031< | 77.00 -33.84< 2.51 36.65 151.90 0.74 0.87 23.08 %38,398
A031< | 97.04 -45.40 2.52 40.47< 136.79< 0.75 1.05 22.94 %38,398
A031< | 100.48 -45.69 2.33 40.22< 137.03< 0.75 1.05 22.85 %38,398
A031< | 104.00 -45.39 2.34 40.36< 136.36< 0.75 1.01 22.81 %38,398
A033< | 77.00 -31.76< 2.57 23.73 237.66 0.73 0.52 23.38 %38,398
A033< | 97.02 -44.23< 2.58 24.67 227.33 0.74 0.69 23.25 %38,398
A033< | 100.48 -44.76< 2.39 25.14 222.10 0.74 0.80 23.15 %38,398
A033< | 104.02 -44.45< 2.40 25.13 221.86 0.74 0.76 23.11 %38,398
A035< | 77.01 -29.10< 2.63 21.70 256.14 0.75 0.55 23.03 %38,398
A035< | 97.03 -41.29< 2.64 23.86 231.89 0.75 0.51 22.93 %38,398
A035< | 100.51 -41.85< 2.44 26.80 205.55 0.75 0.56 22.84 %38,398
A035< | 104.01 -41.63< 2.45 31.73 173.25 0.75 0.67 22.78 %38,398
A037< | 77.03 -32.34< 2.61 33.63 164.77 0.75 0.85 22.96 %38,398
A037< | 97.05 -42.31< 2.63 33.36 165.32 0.75 0.84 22.86 %38,398
A037< | 100.51 -42.34< 2.43 33.21 165.31 0.75 0.84 22.76 %38,398
A037< | 103.99 -41.73< 2.44 33.31 164.46 0.76 0.84 22.70 %38,398
A039< | 77.02 -31.46< 2.56 19.47 281.92 0.76 0.58 22.75 %38,398
A039< | 97.05 -44.06< 2.57 19.19 284.68 0.76 0.56 22.64 %38,398
A039< | 100.50 -44.64< 2.38 19.11 284.82 0.76 0.57 22.56 %38,398
A039< | 104.00 -44.49< 2.38 19.11 284.09 0.76 0.57 22.51 %38,398
A041< | 77.03 -29.35< 2.56 25.35 217.85 0.75 0.85 22.89 %38,398
A041< | 97.04 -41.74< 2.59 29.36 186.43 0.76 1.63 22.69 %38,398
A041< | 100.48 -42.24< 2.39 29.44 185.22 0.76 1.82< 22.60 %38,398
A041< | 104.01 -41.94< 2.39 29.66 183.38 0.76 1.90< 22.54 %38,398
A043< | 77.00 -28.94< 2.56 24.34 236.19 0.72 1.16 23.83 %38,398
A043< | 97.00 -42.02< 2.57 23.03 248.32 0.72 1.15 23.70 %38,398
A043< | 100.48 -42.75< 2.37 23.41 243.47 0.73 1.15 23.62 %38,398
A043< | 104.00 -42.62< 2.38 23.40 242.98 0.73 1.09 23.56 %38,398
A045< | 76.98 -28.93< 2.55 23.80 229.56 0.76 0.68 22.65 %38,398
A045< | 96.98 -41.14< 2.57 24.53 221.62 0.76 0.75 22.53 %38,398
A045< | 100.52 -41.66< 2.38 25.24 214.61 0.77 0.79 22.45 %38,398
A045< | 104.02 -41.21< 2.38 27.39 197.00 0.77 0.78 22.36 %38,398
A047< | 76.97 -28.46< 2.57 22.10 250.27 0.75 1.31 22.92 %38,398
A047< | 96.99 -41.29< 2.58 22.06 249.19 0.75 1.35 22.79 %38,398
A047< | 100.53 -41.93< 2.38 21.74 251.95 0.76 1.10 22.71 %38,398
A047< | 104.01 -41.76< 2.39 22.01 248.28 0.76 0.98 22.65 %38,398
A049< | 76.99 -41.76< 2.63 24.36 227.09 0.75 0.79 22.93 %38,398
A049< | 97.00 -54.62 2.64 28.55 192.64 0.75 0.76 22.80 %38,397
A049< | 100.50 -55.05 2.44 29.13 188.08 0.76 0.80 22.71 %38,397
A049< | 103.99 -54.78 2.45 28.24 193.66 0.76 0.81 22.66 %38,397
A051< | 76.99 -29.40< 2.54 20.03 273.22 0.76 0.58 22.68 %38,398
A051< | 97.01 -42.61< 2.55 20.11 270.64 0.76 0.58 22.56 %38,398
A051< | 100.49 -43.39< 2.35 20.63 262.87 0.76 0.59 22.47 %38,398
A051< | 104.00 -43.28< 2.36 21.86 247.39 0.77 0.60 22.42 %38,398
A053< | 76.99 -30.81< 2.54 21.01 270.78 0.73 0.60 23.58 %38,398
A053< | 97.01 -43.14< 2.55 20.14 280.97 0.73 0.60 23.45 %38,398
A053< | 100.52 -43.67< 2.35 21.10 267.27 0.73 0.58 23.38 %38,398
A053< | 104.01 -43.41< 2.36 21.11 266.56 0.74 0.59 23.32 %38,398
A055< | 76.98 -29.75< 2.60 32.33 172.07 0.75 1.51 23.06 %38,398
A055< | 97.03 -41.39< 2.62 32.30 171.31 0.75 0.88 22.93 %38,398
A055< | 100.51 -41.75< 2.42 32.33 170.45 0.75 0.82 22.84 %38,398
A055< | 103.97 -41.40< 2.43 32.25 170.52 0.75 0.78 22.79 %38,398
A057< | 76.97 -27.89< 2.57 21.56 261.24 0.74 0.64 23.35 %38,398
A057< | 97.02 -40.45< 2.59 21.01 266.66 0.74 0.63 23.22 %38,398
A057< | 100.47 -41.06< 2.38 20.76 269.13 0.74 0.62 23.16 %38,398
A057< | 103.99 -40.87< 2.39 20.66 269.84 0.74 0.61 23.10 %38,398
A059< | 77.02 -30.30< 2.53 25.70 213.95 0.75 0.76 22.79 %38,398
A059< | 97.02 -43.80< 2.55 26.78 204.24 0.76 0.83 22.67 %38,398
A059< | 100.49 -44.46< 2.34 27.42 198.74 0.76 0.83 22.59 %38,398
A059< | 103.99 -44.28< 2.34 27.66 196.51 0.76 0.84 22.53 %38,398
A061< | 77.03 -29.14< 2.56 21.64 257.04 0.75 0.82 23.05 %38,398
A061< | 97.03 -40.52< 2.57 22.26 248.51 0.75 0.67 22.93 %38,398
A061< | 100.53 -40.83< 2.33 22.18 248.50 0.75 0.65 22.85 %38,398
A061< | 104.01 -40.43< 2.34 23.01 238.99 0.75 0.72 22.80 %38,398
A063< | 76.99 -29.66< 2.57 20.58 272.46 0.74 1.75 23.24 %38,398
A063< | 97.02 -42.55< 2.59 23.06 241.81 0.74 1.18 23.11 %38,398
A063< | 100.51 -43.12< 2.36 25.45 218.03 0.75 1.11 23.00 %38,398
A063< | 104.01 -42.81< 2.36 27.22 203.42 0.75 1.04 22.95 %38,398
A065< | 76.98 -28.99< 2.47 22.61 249.09 0.74 1.21 23.35 %38,398
A065< | 96.99 -41.08< 2.48 22.56 248.36 0.74 1.04 23.22 %38,398
A065< | 100.51 -41.55< 2.26 22.05 253.12 0.74 1.05 23.14 %38,398
A065< | 104.01 -41.37< 2.27 21.88 254.79 0.74 0.88 23.10 %38,398
A066< | 76.99 DLD Dea Open ------- DLD Dea DLD Dea DLD Dea DLD Dea DLD Dea
A066< | 97.00 DLD Dea Open ------- DLD Dea DLD Dea DLD Dea DLD Dea DLD Dea
A066< | 100.50 DLD Dea Open ------- DLD Dea DLD Dea DLD Dea DLD Dea DLD Dea
A066< | 104.02 DLD Dea Open ------- DLD Dea DLD Dea DLD Dea DLD Dea DLD Dea
A067< | 77.00 -31.23< 2.58 20.60 270.14 0.74 0.61 23.06 %38,398
A067< | 97.00 -43.79< 2.59 21.30 259.88 0.75 0.63 22.94 %38,398
A067< | 100.50 -44.34< 2.37 21.55 255.93 0.75 0.61 22.86 %38,398
A067< | 104.02 -44.22< 2.37 21.84 252.08 0.75 0.60 22.82 %38,398
A068< | 77.01 DLD Dea Open ------- DLD Dea DLD Dea DLD Dea DLD Dea DLD Dea
A068< | 97.02 DLD Dea Open ------- DLD Dea DLD Dea DLD Dea DLD Dea DLD Dea
A068< | 100.52 DLD Dea Open ------- DLD Dea DLD Dea DLD Dea DLD Dea DLD Dea
A068< | 104.01 DLD Dea Open ------- DLD Dea DLD Dea DLD Dea DLD Dea DLD Dea
A069< | 77.00 -29.68< 2.55 20.67 266.65 0.75 0.64 22.85 %38,398
A069< | 97.02 -41.98< 2.56 22.71 241.49 0.76 0.72 22.73 %38,398
A069< | 100.52 -42.42< 2.34 23.72 230.37 0.76 0.75 22.65 %38,398
A069< | 104.00 -42.08< 2.34 25.45 214.17 0.76 0.78 22.59 %38,398
A070< | 77.00 DLD Dea Open ------- DLD Dea DLD Dea DLD Dea DLD Dea DLD Dea
A070< | 97.00 DLD Dea Open ------- DLD Dea DLD Dea DLD Dea DLD Dea DLD Dea
A070< | 100.51 DLD Dea Open ------- DLD Dea DLD Dea DLD Dea DLD Dea DLD Dea
A070< | 103.99 DLD Dea Open ------- DLD Dea DLD Dea DLD Dea DLD Dea DLD Dea
A071< | 77.00 -31.73< 2.57 23.22 236.19 0.76 0.80 22.73 %38,398
A071< | 97.00 -43.73< 2.59 24.81 219.90 0.76 0.76 22.62 %38,398
A071< | 100.50 -44.13< 2.39 24.84 218.71 0.76 0.77 22.52 %38,398
A071< | 103.99 -43.87< 2.38 25.00 217.10 0.76 0.79 22.50 %38,398
A072< | 76.99 DLD Dea Open ------- DLD Dea DLD Dea DLD Dea DLD Dea DLD Dea
A072< | 97.02 DLD Dea Open ------- DLD Dea DLD Dea DLD Dea DLD Dea DLD Dea
A072< | 100.50 DLD Dea Open ------- DLD Dea DLD Dea DLD Dea DLD Dea DLD Dea
A072< | 104.02 DLD Dea Open ------- DLD Dea DLD Dea DLD Dea DLD Dea DLD Dea
A073< | 76.99 -30.90< 2.57 19.28 288.94 0.74 0.61 23.09 %38,398
A073< | 97.02 -42.46< 2.58 19.47 284.58 0.75 0.60 22.97 %38,398
A073< | 100.49 -42.78< 2.39 19.51 283.11 0.75 0.60 22.89 %38,398
A073< | 104.03 -42.40< 2.39 19.00 290.34 0.75 0.60 22.87 %38,398
A074< | 76.99 DLD Dea Open ------- DLD Dea DLD Dea DLD Dea DLD Dea DLD Dea
A074< | 97.04 DLD Dea Open ------- DLD Dea DLD Dea DLD Dea DLD Dea DLD Dea
A074< | 100.51 DLD Dea Open ------- DLD Dea DLD Dea DLD Dea DLD Dea DLD Dea
A074< | 104.02 DLD Dea Open ------- DLD Dea DLD Dea DLD Dea DLD Dea DLD Dea
A075< | 76.99 -29.75< 2.58 25.22 219.92 0.75 6.18< 22.99 %38,398
A075< | 97.04 -42.69< 2.59 24.07 229.21 0.75 2.54< 22.87 %38,398
A075< | 100.50 -43.34< 2.40 23.50 233.85 0.75 2.00< 22.78 %38,398
A075< | 104.02 -43.33< 2.40 23.23 236.50 0.75 1.66 22.77 %38,398
A076< | 77.01 DLD Dea Open ------- DLD Dea DLD Dea DLD Dea DLD Dea DLD Dea
A076< | 97.01 DLD Dea Open ------- DLD Dea DLD Dea DLD Dea DLD Dea DLD Dea
A076< | 100.51 DLD Dea Open ------- DLD Dea DLD Dea DLD Dea DLD Dea DLD Dea
A076< | 104.02 DLD Dea Open ------- DLD Dea DLD Dea DLD Dea DLD Dea DLD Dea
A077< | 77.01 -38.29< 2.56 33.74 162.14 0.76 0.70 22.68 %38,398
A077< | 97.01 -49.44 2.57 35.05 155.28 0.76 1.54 22.56 %38,398
A077< | 100.50 -49.83 2.38 37.02 146.32< 0.77 1.47 22.45 %38,398
A077< | 104.02 -48.98 2.38 40.30< 133.94< 0.77 1.51 22.37 %38,398
A078< | 77.00 DLD Dea Open ------- DLD Dea DLD Dea DLD Dea DLD Dea DLD Dea
A078< | 96.99 DLD Dea Open ------- DLD Dea DLD Dea DLD Dea DLD Dea DLD Dea
A078< | 100.49 DLD Dea Open ------- DLD Dea DLD Dea DLD Dea DLD Dea DLD Dea
A078< | 104.00 DLD Dea Open ------- DLD Dea DLD Dea DLD Dea DLD Dea DLD Dea
A079< | 76.98 -29.90< 2.52 25.26 214.76 0.76 0.76 22.49 %38,398
A079< | 96.99 -42.55< 2.54 28.65 188.32 0.77 0.74 22.37 %38,398
A079< | 100.49 -42.60< 2.34 30.50 175.95 0.77 0.82 22.24 %38,398
A079< | 104.00 -42.11< 2.34 26.55 202.15 0.77 0.78 22.24 %38,398
A080< | 76.95 DLD Dea Open ------- DLD Dea DLD Dea DLD Dea DLD Dea DLD Dea
A080< | 97.01 DLD Dea Open ------- DLD Dea DLD Dea DLD Dea DLD Dea DLD Dea
A080< | 100.46 DLD Dea Open ------- DLD Dea DLD Dea DLD Dea DLD Dea DLD Dea
A080< | 103.97 DLD Dea Open ------- DLD Dea DLD Dea DLD Dea DLD Dea DLD Dea
A081< | 76.95 -29.69< 2.58 24.90 224.02 0.74 0.98 23.12 %38,398
A081< | 97.03 -41.25< 2.60 24.87 223.14 0.75 1.01 23.00 %38,398
A081< | 100.44 -41.55< 2.40 25.34 218.04 0.75 0.98 22.90 %38,398
A081< | 103.97 -41.22< 2.40 25.39 217.43 0.75 0.93 22.88 %38,398
A082< | 76.99 DLD Dea Open ------- DLD Dea DLD Dea DLD Dea DLD Dea DLD Dea
A082< | 97.03 DLD Dea Open ------- DLD Dea DLD Dea DLD Dea DLD Dea DLD Dea
A082< | 100.43 DLD Dea Open ------- DLD Dea DLD Dea DLD Dea DLD Dea DLD Dea
A082< | 103.98 DLD Dea Open ------- DLD Dea DLD Dea DLD Dea DLD Dea DLD Dea
A083< | 76.99 -31.51< 2.53 21.38 257.69 0.75 0.66 22.83 %38,398
A083< | 97.03 -44.52< 2.55 21.63 253.36 0.76 0.63 22.71 %38,398
A083< | 100.43 -45.19 2.36 22.19 246.14 0.76 0.68 22.64 %38,398
A083< | 103.98 -45.09 2.35 23.44 232.57 0.76 0.70 22.59 %38,398
A084< | 77.00 DLD Dea Open ------- DLD Dea DLD Dea DLD Dea DLD Dea DLD Dea
A084< | 97.00 DLD Dea Open ------- DLD Dea DLD Dea DLD Dea DLD Dea DLD Dea
A084< | 100.51 DLD Dea Open ------- DLD Dea DLD Dea DLD Dea DLD Dea DLD Dea
A084< | 104.01 DLD Dea Open ------- DLD Dea DLD Dea DLD Dea DLD Dea DLD Dea
A085< | 76.97 -29.89< 2.57 22.38 243.58 0.76 0.66 22.59 %38,398
A085< | 96.99 -41.98< 2.59 25.22 214.93 0.76 0.77 22.47 %38,398
A085< | 100.51 -42.37< 2.39 27.02 199.79 0.77 0.78 22.38 %38,398
A085< | 104.01 -41.96< 2.39 29.01 185.90 0.77 0.74 22.35 %38,398
A086< | 76.97 DLD Dea Open ------- DLD Dea DLD Dea DLD Dea DLD Dea DLD Dea
A086< | 96.99 DLD Dea Open ------- DLD Dea DLD Dea DLD Dea DLD Dea DLD Dea
A086< | 100.53 DLD Dea Open ------- DLD Dea DLD Dea DLD Dea DLD Dea DLD Dea
A086< | 103.99 DLD Dea Open ------- DLD Dea DLD Dea DLD Dea DLD Dea DLD Dea
A087< | 76.99 -28.42< 2.56 21.53 260.92 0.74 0.62 23.28 %38,398
A087< | 97.00 -40.78< 2.58 21.70 257.39 0.74 0.71 23.16 %38,398
A087< | 100.53 -41.27< 2.38 21.95 253.53 0.74 0.57 23.07 %38,398
A087< | 103.99 -41.13< 2.38 22.23 250.21 0.75 0.45 23.06 %38,398
A088< | 77.01 DLD Dea Open ------- DLD Dea DLD Dea DLD Dea DLD Dea DLD Dea
A088< | 96.99 DLD Dea Open ------- DLD Dea DLD Dea DLD Dea DLD Dea DLD Dea
A088< | 100.53 DLD Dea Open ------- DLD Dea DLD Dea DLD Dea DLD Dea DLD Dea
A088< | 104.00 DLD Dea Open ------- DLD Dea DLD Dea DLD Dea DLD Dea DLD Dea
A089< | 77.01 -30.22< 2.55 21.70 264.35 0.72 0.61 23.78 %38,398
A089< | 96.99 -42.17< 2.57 22.76 250.57 0.73 0.69 23.64 %38,398
A089< | 100.53 -42.64< 2.37 22.63 251.27 0.73 0.64 23.57 %38,398
A089< | 104.00 -42.36< 2.37 23.69 239.64 0.73 0.70 23.53 %38,398
A090< | 77.01 DLD Dea Open ------- DLD Dea DLD Dea DLD Dea DLD Dea DLD Dea
A090< | 96.98 DLD Dea Open ------- DLD Dea DLD Dea DLD Dea DLD Dea DLD Dea
A090< | 100.52 DLD Dea Open ------- DLD Dea DLD Dea DLD Dea DLD Dea DLD Dea
A090< | 104.01 DLD Dea Open ------- DLD Dea DLD Dea DLD Dea DLD Dea DLD Dea
A091< | 77.01 -30.65< 2.58 20.38 271.34 0.75 0.60 22.91 %38,398
A091< | 96.98 -43.66< 2.59 21.15 259.99 0.75 0.61 22.79 %38,398
A091< | 100.52 -44.35< 2.40 21.38 256.28 0.76 0.61 22.71 %38,398
A091< | 104.01 -44.24< 2.39 22.43 244.07 0.76 0.63 22.69 %38,398
A092< | 77.00 DLD Dea Open ------- DLD Dea DLD Dea DLD Dea DLD Dea DLD Dea
A092< | 96.98 DLD Dea Open ------- DLD Dea DLD Dea DLD Dea DLD Dea DLD Dea
A092< | 100.50 DLD Dea Open ------- DLD Dea DLD Dea DLD Dea DLD Dea DLD Dea
A092< | 104.00 DLD Dea Open ------- DLD Dea DLD Dea DLD Dea DLD Dea DLD Dea
A093< | 77.00 -31.69< 2.54 25.78 223.96 0.72 0.66 23.93 %38,398
A093< | 96.98 -43.55< 2.55 27.07 212.05 0.72 0.70 23.79 %38,398
A093< | 100.50 -43.94< 2.36 26.14 218.88 0.72 0.67 23.71 %38,398
A093< | 104.00 -43.73< 2.35 26.36 216.84 0.73 0.68 23.69 %38,398
A094< | 76.99 DLD Dea Open ------- DLD Dea DLD Dea DLD Dea DLD Dea DLD Dea
A094< | 97.01 DLD Dea Open ------- DLD Dea DLD Dea DLD Dea DLD Dea DLD Dea
A094< | 100.51 DLD Dea Open ------- DLD Dea DLD Dea DLD Dea DLD Dea DLD Dea
A094< | 103.99 DLD Dea Open ------- DLD Dea DLD Dea DLD Dea DLD Dea DLD Dea
A095< | 76.99 -30.87< 2.58 24.16 224.74 0.76 0.72 22.50 %38,398
A095< | 97.01 -42.45< 2.59 25.05 215.54 0.77 0.76 22.38 %38,398
A095< | 100.51 -42.76< 2.40 25.72 209.03 0.77 0.77 22.28 %38,398
A095< | 103.99 -42.41< 2.40 26.23 204.81 0.77 0.79 22.27 %38,398
A096< | 77.01 DLD Dea Open ------- DLD Dea DLD Dea DLD Dea DLD Dea DLD Dea
A096< | 97.01 DLD Dea Open ------- DLD Dea DLD Dea DLD Dea DLD Dea DLD Dea
A096< | 100.50 DLD Dea Open ------- DLD Dea DLD Dea DLD Dea DLD Dea DLD Dea
A096< | 104.01 DLD Dea Open ------- DLD Dea DLD Dea DLD Dea DLD Dea DLD Dea
A097< | 77.00 -28.94< 2.55 23.42 239.34 0.74 1.07 23.23 %38,398
A097< | 97.01 -40.83< 2.56 23.58 236.52 0.74 0.76 23.12 %38,398
A097< | 100.50 -41.27< 2.37 23.40 237.36 0.75 0.75 23.02 %38,398
A097< | 104.01 -40.97< 2.37 23.65 234.71 0.75 0.77 23.01 %38,398
A098< | 77.00 DLD Dea Open ------- DLD Dea DLD Dea DLD Dea DLD Dea DLD Dea
A098< | 97.00 DLD Dea Open ------- DLD Dea DLD Dea DLD Dea DLD Dea DLD Dea
A098< | 100.49 DLD Dea Open ------- DLD Dea DLD Dea DLD Dea DLD Dea DLD Dea
A098< | 104.03 DLD Dea Open ------- DLD Dea DLD Dea DLD Dea DLD Dea DLD Dea
A099< | 77.00 -40.36< 2.57 33.47 169.48 0.73 0.99 23.51 %38,398
A099< | 97.00 -54.70 2.58 36.21 155.73 0.73 0.86 23.38 %38,397
A099< | 100.51 -55.65 2.39 35.02 160.53 0.74 0.87 23.30 %38,397
A099< | 104.03 -55.87 2.39 35.27 159.29 0.74 0.86 23.29 %38,397
A100< | 77.01 DLD Dea Open ------- DLD Dea DLD Dea DLD Dea DLD Dea DLD Dea
A100< | 97.01 DLD Dea Open ------- DLD Dea DLD Dea DLD Dea DLD Dea DLD Dea
A100< | 100.51 DLD Dea Open ------- DLD Dea DLD Dea DLD Dea DLD Dea DLD Dea
A100< | 104.01 DLD Dea Open ------- DLD Dea DLD Dea DLD Dea DLD Dea DLD Dea
A101< | 77.01 -32.57< 2.61 35.52 165.72 0.70 0.83 24.40 %38,398
A101< | 97.02 -44.41< 2.63 35.99 162.75 0.71 0.81 24.27 %38,398
A101< | 100.52 -44.82< 2.43 36.15 161.31 0.71 0.84 24.17 %38,398
A101< | 104.01 -44.55< 2.43 36.58 159.24 0.71 0.83 24.14 %38,398
A102< | 77.01 DLD Dea Open ------- DLD Dea DLD Dea DLD Dea DLD Dea DLD Dea
A102< | 97.00 DLD Dea Open ------- DLD Dea DLD Dea DLD Dea DLD Dea DLD Dea
A102< | 100.52 DLD Dea Open ------- DLD Dea DLD Dea DLD Dea DLD Dea DLD Dea
A102< | 103.99 DLD Dea Open ------- DLD Dea DLD Dea DLD Dea DLD Dea DLD Dea
A103< | 77.02 -30.59< 2.61 31.66 173.41 0.75 0.89 22.76 %38,398
A103< | 97.01 -42.89< 2.63 37.13 146.88< 0.76 0.83 22.60 %38,398
A103< | 100.52 -43.24< 2.43 36.16 150.12 0.76 0.83 22.50 %38,398
A103< | 103.99 -43.09< 2.43 34.84 155.85 0.76 0.83 22.51 %38,398
A104< | 76.99 DLD Dea Open ------- DLD Dea DLD Dea DLD Dea DLD Dea DLD Dea
A104< | 97.00 DLD Dea Open ------- DLD Dea DLD Dea DLD Dea DLD Dea DLD Dea
A104< | 100.49 DLD Dea Open ------- DLD Dea DLD Dea DLD Dea DLD Dea DLD Dea
A104< | 103.98 DLD Dea Open ------- DLD Dea DLD Dea DLD Dea DLD Dea DLD Dea
A105< | 76.98 -30.98< 2.57 23.40 237.20 0.75 0.66 23.01 %38,398
A105< | 97.00 -43.96< 2.59 23.70 232.91 0.75 0.94 22.88 %38,398
A105< | 100.49 -44.57< 2.39 23.87 230.26 0.75 0.91 22.78 %38,398
A105< | 104.00 -44.50< 2.39 24.30 226.04 0.75 0.86 22.76 %38,398
A106< | 77.00 DLD Dea Open ------- DLD Dea DLD Dea DLD Dea DLD Dea DLD Dea
A106< | 97.00 DLD Dea Open ------- DLD Dea DLD Dea DLD Dea DLD Dea DLD Dea
A106< | 100.49 DLD Dea Open ------- DLD Dea DLD Dea DLD Dea DLD Dea DLD Dea
A106< | 104.00 DLD Dea Open ------- DLD Dea DLD Dea DLD Dea DLD Dea DLD Dea
A107< | 77.00 -33.51< 2.62 33.40 167.18 0.74 0.84 23.15 %38,398
A107< | 97.02 -45.05 2.64 33.86 164.10 0.75 0.80 23.03 %38,398
A107< | 100.49 -45.42 2.44 34.04 162.49 0.75 0.83 22.93 %38,398
A107< | 104.00 -45.10 2.44 34.37 160.79 0.75 0.81 22.91 %38,398
A108< | 77.00 DLD Dea Open ------- DLD Dea DLD Dea DLD Dea DLD Dea DLD Dea
A108< | 97.02 DLD Dea Open ------- DLD Dea DLD Dea DLD Dea DLD Dea DLD Dea
A108< | 100.51 DLD Dea Open ------- DLD Dea DLD Dea DLD Dea DLD Dea DLD Dea
A108< | 103.99 DLD Dea Open ------- DLD Dea DLD Dea DLD Dea DLD Dea DLD Dea
A109< | 77.00 -29.32< 2.59 21.25 254.20 0.77 0.63 22.39 %38,398
A109< | 97.02 -40.58< 2.60 22.32 240.80 0.77 0.65 22.27 %38,398
A109< | 100.51 -40.80< 2.40 22.38 238.96 0.77 0.67 22.17 %38,398
A109< | 103.99 -40.43< 2.40 21.89 244.22 0.78 0.61 22.16 %38,398
A110< | 76.97 DLD Dea Open ------- DLD Dea DLD Dea DLD Dea DLD Dea DLD Dea
A110< | 97.00 DLD Dea Open ------- DLD Dea DLD Dea DLD Dea DLD Dea DLD Dea
A110< | 100.51 DLD Dea Open ------- DLD Dea DLD Dea DLD Dea DLD Dea DLD Dea
A110< | 103.99 DLD Dea Open ------- DLD Dea DLD Dea DLD Dea DLD Dea DLD Dea
A111< | 76.97 DLD Dea 0.62< -375.98 DLD Dea DLD Dea DLD Dea DLD Dea DLD Dea
A111< | 96.99 DLD Dea 0.63< -329.65 DLD Dea DLD Dea DLD Dea DLD Dea DLD Dea
A111< | 100.51 DLD Dea 0.41< %1,597< DLD Dea DLD Dea DLD Dea DLD Dea DLD Dea
A111< | 103.99 DLD Dea 0.41< %1,553< DLD Dea DLD Dea DLD Dea DLD Dea DLD Dea
A112< | 76.95 DLD Dea Open ------- DLD Dea DLD Dea DLD Dea DLD Dea DLD Dea
A112< | 96.98 DLD Dea Open ------- DLD Dea DLD Dea DLD Dea DLD Dea DLD Dea
A112< | 100.49 DLD Dea Open ------- DLD Dea DLD Dea DLD Dea DLD Dea DLD Dea
A112< | 104.00 DLD Dea Open ------- DLD Dea DLD Dea DLD Dea DLD Dea DLD Dea
A113< | 76.95 -29.11< 2.61 20.31 269.84 0.76 0.59 22.71 %38,398
A113< | 96.97 -40.74< 2.62 20.22 269.75 0.76 0.59 22.61 %38,398
A113< | 100.49 -41.13< 2.43 19.96 272.13 0.76 0.58 22.51 %38,398
A113< | 104.00 -40.93< 2.42 19.99 271.43 0.76 0.57 22.49 %38,398
A114< | 76.97 DLD Dea Open ------- DLD Dea DLD Dea DLD Dea DLD Dea DLD Dea
A114< | 96.96 DLD Dea Open ------- DLD Dea DLD Dea DLD Dea DLD Dea DLD Dea
A114< | 100.49 DLD Dea Open ------- DLD Dea DLD Dea DLD Dea DLD Dea DLD Dea
A114< | 104.01 DLD Dea Open ------- DLD Dea DLD Dea DLD Dea DLD Dea DLD Dea
A115< | 76.97 -33.35< 2.53 23.17 238.52 0.75 0.62 22.91 %38,398
A115< | 96.96 -47.72 2.54 23.50 233.98 0.75 0.75 22.79 %38,398
A115< | 100.49 -48.66 2.35 24.51 223.57 0.76 0.90 22.71 %38,398
A115< | 104.01 -48.87 2.34 27.48 199.03 0.76 0.88 22.67 %38,398
A116< | 76.99 DLD Dea Open ------- DLD Dea DLD Dea DLD Dea DLD Dea DLD Dea
A116< | 96.99 DLD Dea Open ------- DLD Dea DLD Dea DLD Dea DLD Dea DLD Dea
A116< | 100.49 DLD Dea Open ------- DLD Dea DLD Dea DLD Dea DLD Dea DLD Dea
A116< | 103.98 DLD Dea Open ------- DLD Dea DLD Dea DLD Dea DLD Dea DLD Dea
A117< | 76.99 -34.24< 2.61 31.55 180.07 0.73 0.92 23.55 %38,398
A117< | 96.99 -46.16 2.62 31.43 179.82 0.73 1.14 23.43 %38,398
A117< | 100.49 -46.59 2.43 31.45 178.96 0.74 1.13 23.33 %38,398
A117< | 103.98 -46.39 2.43 31.64 177.81 0.74 1.10 23.32 %38,398
A118< | 77.02 DLD Dea Open ------- DLD Dea DLD Dea DLD Dea DLD Dea DLD Dea
A118< | 97.04 DLD Dea Open ------- DLD Dea DLD Dea DLD Dea DLD Dea DLD Dea
A118< | 100.51 DLD Dea Open ------- DLD Dea DLD Dea DLD Dea DLD Dea DLD Dea
A118< | 103.99 DLD Dea Open ------- DLD Dea DLD Dea DLD Dea DLD Dea DLD Dea
A119< | 77.03 -29.31< 2.51 25.83 221.17 0.73 0.74 23.67 %38,398
A119< | 97.03 -40.44< 2.53 27.36 207.97 0.73 0.72 23.58 %38,398
A119< | 100.51 -40.76< 2.34 28.25 200.55 0.73 0.76 23.48 %38,398
A119< | 104.00 -40.32< 2.34 30.88 183.06 0.73 0.85 23.43 %38,398
A120< | 77.01 DLD Dea Open ------- DLD Dea DLD Dea DLD Dea DLD Dea DLD Dea
A120< | 97.01 DLD Dea Open ------- DLD Dea DLD Dea DLD Dea DLD Dea DLD Dea
A120< | 100.51 DLD Dea Open ------- DLD Dea DLD Dea DLD Dea DLD Dea DLD Dea
A120< | 104.02 DLD Dea Open ------- DLD Dea DLD Dea DLD Dea DLD Dea DLD Dea
A121< | 77.01 -35.24< 2.56 33.25 163.44 0.76 0.84 22.52 %38,398
A121< | 97.01 -45.76 2.57 34.18 157.60 0.77 0.81 22.33 %38,398
A121< | 100.51 -45.92 2.38 34.37 156.53 0.77 0.83 22.30 %38,398
A121< | 104.02 -45.50 2.38 34.82 154.43 0.77 0.83 22.29 %38,398
A122< | 76.97 DLD Dea Open ------- DLD Dea DLD Dea DLD Dea DLD Dea DLD Dea
A122< | 97.00 DLD Dea Open ------- DLD Dea DLD Dea DLD Dea DLD Dea DLD Dea
A122< | 100.49 DLD Dea Open ------- DLD Dea DLD Dea DLD Dea DLD Dea DLD Dea
A122< | 104.01 DLD Dea Open ------- DLD Dea DLD Dea DLD Dea DLD Dea DLD Dea
A123< | 76.98 -30.38< 2.58 20.60 269.22 0.75 2.65< 22.99 %38,398
A123< | 97.00 -41.19< 2.39 20.58 267.39 0.75 0.58 22.81 %38,398
A123< | 100.49 -41.47< 2.40 21.05 261.14 0.75 0.58 22.78 %38,398
A123< | 104.01 -41.19< 2.40 22.47 244.51 0.75 0.62 22.77 %38,398
A124< | 77.00 DLD Dea Open ------- DLD Dea DLD Dea DLD Dea DLD Dea DLD Dea
A124< | 97.00 DLD Dea Open ------- DLD Dea DLD Dea DLD Dea DLD Dea DLD Dea
A124< | 100.49 DLD Dea Open ------- DLD Dea DLD Dea DLD Dea DLD Dea DLD Dea
A124< | 104.01 DLD Dea Open ------- DLD Dea DLD Dea DLD Dea DLD Dea DLD Dea
A125< | 77.00 -31.03< 2.58 21.34 258.67 0.75 0.58 22.88 %38,398
A125< | 97.00 -42.59< 2.38 23.25 235.51 0.76 0.70 22.70 %38,398
A125< | 100.49 -42.98< 2.39 24.16 226.38 0.76 0.71 22.67 %38,398
A125< | 104.01 -42.75< 2.39 25.67 212.99 0.76 0.74 22.66 %38,398
A126< | 77.04 DLD Dea Open ------- DLD Dea DLD Dea DLD Dea DLD Dea DLD Dea
A126< | 97.00 DLD Dea Open ------- DLD Dea DLD Dea DLD Dea DLD Dea DLD Dea
A126< | 100.49 DLD Dea Open ------- DLD Dea DLD Dea DLD Dea DLD Dea DLD Dea
A126< | 104.02 DLD Dea Open ------- DLD Dea DLD Dea DLD Dea DLD Dea DLD Dea
A127< | 77.04 -31.26< 2.47 19.18 282.62 0.76 0.64 22.46 %38,398
A127< | 97.00 -43.24< 2.28 20.09 267.57 0.77 0.66 22.28 %38,398
A127< | 100.49 -43.63< 2.29 20.36 263.56 0.77 0.68 22.25 %38,398
A127< | 104.02 -43.44< 2.29 20.08 267.26 0.77 0.68 22.24 %38,398
B001< | 77.02 -36.67< 2.49 32.58 166.03 0.77 0.64 22.42 %38,398
B001< | 97.07 -45.32 2.49 33.96 158.49 0.77 2.18< 22.31 %38,398
B001< | 100.51 -45.25 2.28 33.64 159.37 0.77 2.18< 22.22 %38,398
B001< | 104.01 -44.67< 2.28 33.58 159.34 0.77 2.12< 22.18 %38,398
B002< | 77.02 DLD Dea Open ------- DLD Dea DLD Dea DLD Dea DLD Dea DLD Dea
B002< | 97.09 DLD Dea Open ------- DLD Dea DLD Dea DLD Dea DLD Dea DLD Dea
B002< | 100.51 DLD Dea Open ------- DLD Dea DLD Dea DLD Dea DLD Dea DLD Dea
B002< | 104.01 DLD Dea Open ------- DLD Dea DLD Dea DLD Dea DLD Dea DLD Dea
B003< | 77.02 -31.68< 2.56 19.03 294.70 0.74 0.72 23.24 %38,398
B003< | 97.09 -42.06< 2.57 18.90 295.07 0.74 0.73 23.12 %38,398
B003< | 100.53 -42.19< 2.35 18.66 297.84 0.75 0.72 23.03 %38,398
B003< | 104.01 -41.87< 2.36 18.47 300.38 0.75 0.69 22.99 %38,398
B004< | 77.05 DLD Dea Open ------- DLD Dea DLD Dea DLD Dea DLD Dea DLD Dea
B004< | 97.09 DLD Dea Open ------- DLD Dea DLD Dea DLD Dea DLD Dea DLD Dea
B004< | 100.54 DLD Dea Open ------- DLD Dea DLD Dea DLD Dea DLD Dea DLD Dea
B004< | 104.01 DLD Dea Open ------- DLD Dea DLD Dea DLD Dea DLD Dea DLD Dea
B005< | 77.05 -34.06< 3.09< 32.12 168.93 0.76 0.87 22.49 %38,398
B005< | 97.09 -44.56< 3.10< 34.67 155.71 0.77 1.50 22.38 %38,398
B005< | 100.55 -44.75< 2.91< 35.15 152.95 0.77 1.47 22.28 %38,398
B005< | 104.02 -44.44< 2.92< 37.28 143.97< 0.77 1.51 22.25 %38,398
B006< | 77.05 DLD Dea Open ------- DLD Dea DLD Dea DLD Dea DLD Dea DLD Dea
B006< | 97.10 DLD Dea Open ------- DLD Dea DLD Dea DLD Dea DLD Dea DLD Dea
B006< | 100.54 DLD Dea Open ------- DLD Dea DLD Dea DLD Dea DLD Dea DLD Dea
B006< | 104.02 DLD Dea Open ------- DLD Dea DLD Dea DLD Dea DLD Dea DLD Dea
B007< | 77.05 -33.91< 2.56 33.21 165.33 0.75 0.97 22.76 %38,398
B007< | 97.09 -44.64< 2.57 33.70 162.07 0.76 0.92 22.64 %38,398
B007< | 100.53 -44.84< 2.38 33.33 163.18 0.76 0.94 22.54 %38,398
B007< | 104.02 -44.52< 2.38 33.07 164.18 0.76 0.91 22.50 %38,398
B008< | 76.99 DLD Dea Open ------- DLD Dea DLD Dea DLD Dea DLD Dea DLD Dea
B008< | 97.08 DLD Dea Open ------- DLD Dea DLD Dea DLD Dea DLD Dea DLD Dea
B008< | 100.51 DLD Dea Open ------- DLD Dea DLD Dea DLD Dea DLD Dea DLD Dea
B008< | 104.03 DLD Dea Open ------- DLD Dea DLD Dea DLD Dea DLD Dea DLD Dea
B009< | 77.01 -39.32< 2.54 20.88 256.72 0.77 0.78 22.21 %38,398
B009< | 97.08 -51.27 2.55 21.00 253.94 0.78 0.79 22.10 %38,398
B009< | 100.51 -51.50 2.36 21.59 245.73 0.78 0.77 21.99 %38,398
B009< | 104.03 -51.27 2.36 20.58 257.74 0.78 0.79 21.98 %38,398
B010< | 76.97 DLD Dea Open ------- DLD Dea DLD Dea DLD Dea DLD Dea DLD Dea
B010< | 97.08 DLD Dea Open ------- DLD Dea DLD Dea DLD Dea DLD Dea DLD Dea
B010< | 100.50 DLD Dea Open ------- DLD Dea DLD Dea DLD Dea DLD Dea DLD Dea
B010< | 104.03 DLD Dea Open ------- DLD Dea DLD Dea DLD Dea DLD Dea DLD Dea
B011< | 76.97 -33.13< 2.56 32.54 166.01 0.77 1.20 22.39 %38,398
B011< | 97.08 -44.22< 2.57 32.78 163.98 0.77 1.04 22.28 %38,398
B011< | 100.50 -44.45< 2.39 32.98 162.19 0.77 1.07 22.17 %38,398
B011< | 104.03 -44.11< 2.39 33.40 159.93 0.78 1.04 22.14 %38,398
B012< | 76.97 DLD Dea Open ------- DLD Dea DLD Dea DLD Dea DLD Dea DLD Dea
B012< | 96.96 DLD Dea Open ------- DLD Dea DLD Dea DLD Dea DLD Dea DLD Dea
B012< | 100.49 DLD Dea Open ------- DLD Dea DLD Dea DLD Dea DLD Dea DLD Dea
B012< | 103.99 DLD Dea Open ------- DLD Dea DLD Dea DLD Dea DLD Dea DLD Dea
B013< | 76.97 -29.18< 2.57 22.66 230.42 0.79 0.90 21.64 %38,398
B013< | 96.98 -41.11< 2.58 27.06 191.54 0.80 0.85 21.49 %38,398
B013< | 100.49 -41.43< 2.39 27.08 190.61 0.80 0.86 21.39 %38,398
B013< | 103.99 -41.19< 2.39 26.96 191.32 0.80 0.87 21.38 %38,398
B014< | 76.96 DLD Dea Open ------- DLD Dea DLD Dea DLD Dea DLD Dea DLD Dea
B014< | 96.98 DLD Dea Open ------- DLD Dea DLD Dea DLD Dea DLD Dea DLD Dea
B014< | 100.49 DLD Dea Open ------- DLD Dea DLD Dea DLD Dea DLD Dea DLD Dea
B014< | 103.99 DLD Dea Open ------- DLD Dea DLD Dea DLD Dea DLD Dea DLD Dea
B015< | 76.96 -30.01< 2.60 18.54 297.93 0.75 0.70 22.89 %38,398
B015< | 96.99 -42.14< 2.61 19.18 286.39 0.75 0.70 22.76 %38,398
B015< | 100.49 -42.58< 2.43 19.23 284.48 0.76 0.73 22.67 %38,398
B015< | 103.99 -42.32< 2.43 19.03 287.02 0.76 0.74 22.64 %38,398
B016< | 76.94 DLD Dea Open ------- DLD Dea DLD Dea DLD Dea DLD Dea DLD Dea
B016< | 97.00 DLD Dea Open ------- DLD Dea DLD Dea DLD Dea DLD Dea DLD Dea
B016< | 100.49 DLD Dea Open ------- DLD Dea DLD Dea DLD Dea DLD Dea DLD Dea
B016< | 103.98 DLD Dea Open ------- DLD Dea DLD Dea DLD Dea DLD Dea DLD Dea
B017< | 76.94 -31.35< 2.56 21.12 257.14 0.76 0.79 22.51 %38,398
B017< | 97.01 -43.46< 2.57 23.61 228.67 0.77 0.80 22.38 %38,398
B017< | 100.49 -43.85< 2.38 24.11 222.98 0.77 0.80 22.29 %38,398
B017< | 103.98 -43.66< 2.38 24.56 218.68 0.77 0.80 22.26 %38,398
B018< | 76.95 DLD Dea Open ------- DLD Dea DLD Dea DLD Dea DLD Dea DLD Dea
B018< | 97.04 DLD Dea Open ------- DLD Dea DLD Dea DLD Dea DLD Dea DLD Dea
B018< | 100.49 DLD Dea Open ------- DLD Dea DLD Dea DLD Dea DLD Dea DLD Dea
B018< | 104.01 DLD Dea Open ------- DLD Dea DLD Dea DLD Dea DLD Dea DLD Dea
B019< | 76.95 -29.67< 2.54 23.10 233.17 0.77 1.11 22.32 %38,398
B019< | 97.04 -41.31< 2.55 25.12 212.99 0.77 0.79 22.18 %38,398
B019< | 100.49 -41.44< 2.35 23.28 229.16 0.78 0.79 22.11 %38,398
B019< | 104.01 -41.14< 2.36 23.79 224.02 0.78 0.75 22.09 %38,398
B020< | 76.96 DLD Dea Open ------- DLD Dea DLD Dea DLD Dea DLD Dea DLD Dea
B020< | 97.02 DLD Dea Open ------- DLD Dea DLD Dea DLD Dea DLD Dea DLD Dea
B020< | 100.49 DLD Dea Open ------- DLD Dea DLD Dea DLD Dea DLD Dea DLD Dea
B020< | 104.01 DLD Dea Open ------- DLD Dea DLD Dea DLD Dea DLD Dea DLD Dea
B021< | 76.96 -30.85< 2.55 31.51 177.64 0.74 0.88 23.20 %38,398
B021< | 97.02 -41.52< 2.56 34.14 163.01 0.74 1.02 23.07 %38,398
B021< | 100.49 -41.86< 2.37 33.97 163.06 0.75 1.01 22.96 %38,398
B021< | 104.01 -41.32< 2.38 33.91 162.94 0.75 0.99 22.90 %38,398
B022< | 77.01 DLD Dea Open ------- DLD Dea DLD Dea DLD Dea DLD Dea DLD Dea
B022< | 97.01 DLD Dea Open ------- DLD Dea DLD Dea DLD Dea DLD Dea DLD Dea
B022< | 100.51 DLD Dea Open ------- DLD Dea DLD Dea DLD Dea DLD Dea DLD Dea
B022< | 104.03 DLD Dea Open ------- DLD Dea DLD Dea DLD Dea DLD Dea DLD Dea
B023< | 77.01 -29.71< 2.60 21.33 257.12 0.76 0.82 22.74 %38,398
B023< | 97.01 -41.87< 2.61 23.79 229.52 0.76 0.85 22.63 %38,398
B023< | 100.51 -42.33< 2.42 26.26 207.01 0.76 0.84 22.53 %38,398
B023< | 104.03 -42.05< 2.42 31.26 173.43 0.76 0.92 22.47 %38,398
B024< | 77.01 DLD Dea Open ------- DLD Dea DLD Dea DLD Dea DLD Dea DLD Dea
B024< | 97.03 DLD Dea Open ------- DLD Dea DLD Dea DLD Dea DLD Dea DLD Dea
B024< | 100.53 DLD Dea Open ------- DLD Dea DLD Dea DLD Dea DLD Dea DLD Dea
B024< | 104.01 DLD Dea Open ------- DLD Dea DLD Dea DLD Dea DLD Dea DLD Dea
B025< | 77.01 -33.27< 2.54 22.65 241.01 0.76 0.87 22.63 %38,398
B025< | 97.03 -44.72< 2.55 21.72 250.20 0.76 0.81 22.52 %38,398
B025< | 100.53 -44.97< 2.36 22.49 240.49 0.77 0.84 22.42 %38,398
B025< | 104.01 -44.60< 2.36 21.51 251.21 0.77 0.82 22.40 %38,398
B026< | 77.00 DLD Dea Open ------- DLD Dea DLD Dea DLD Dea DLD Dea DLD Dea
B026< | 97.05 DLD Dea Open ------- DLD Dea DLD Dea DLD Dea DLD Dea DLD Dea
B026< | 100.53 DLD Dea Open ------- DLD Dea DLD Dea DLD Dea DLD Dea DLD Dea
B026< | 104.00 DLD Dea Open ------- DLD Dea DLD Dea DLD Dea DLD Dea DLD Dea
B027< | 77.00 -32.23< 2.51 21.95 252.56 0.75 0.80 22.97 %38,398
B027< | 97.05 -44.11< 2.53 22.58 244.10 0.75 0.69 22.84 %38,398
B027< | 100.53 -44.44< 2.33 22.85 240.23 0.76 0.67 22.75 %38,398
B027< | 104.00 -44.19< 2.33 23.18 236.40 0.76 0.72 22.71 %38,398
B028< | 76.99 DLD Dea Open ------- DLD Dea DLD Dea DLD Dea DLD Dea DLD Dea
B028< | 97.04 DLD Dea Open ------- DLD Dea DLD Dea DLD Dea DLD Dea DLD Dea
B028< | 100.50 DLD Dea Open ------- DLD Dea DLD Dea DLD Dea DLD Dea DLD Dea
B028< | 103.99 DLD Dea Open ------- DLD Dea DLD Dea DLD Dea DLD Dea DLD Dea
B029< | 76.99 -31.37< 2.58 21.56 252.64 0.76 0.67 22.58 %38,398
B029< | 97.04 -42.86< 2.59 21.05 257.56 0.76 1.02 22.47 %38,398
B029< | 100.49 -43.18< 2.39 21.62 249.74 0.77 1.10 22.38 %38,398
B029< | 103.99 -42.93< 2.40 21.75 247.90 0.77 1.11 22.35 %38,398
B030< | 76.99 DLD Dea Open ------- DLD Dea DLD Dea DLD Dea DLD Dea DLD Dea
B030< | 97.04 DLD Dea Open ------- DLD Dea DLD Dea DLD Dea DLD Dea DLD Dea
B030< | 100.48 DLD Dea Open ------- DLD Dea DLD Dea DLD Dea DLD Dea DLD Dea
B030< | 104.00 DLD Dea Open ------- DLD Dea DLD Dea DLD Dea DLD Dea DLD Dea
B031< | 77.00 -29.66< 2.53 19.10 289.98 0.75 0.71 22.96 %38,398
B031< | 97.04 -41.29< 2.53 21.97 250.87 0.75 0.84 22.85 %38,398
B031< | 100.48 -41.60< 2.34 24.09 227.90 0.75 0.80 22.76 %38,398
B031< | 104.00 -40.88< 2.35 25.66 213.27 0.76 0.79 22.69 %38,398
B032< | 77.00 DLD Dea Open ------- DLD Dea DLD Dea DLD Dea DLD Dea DLD Dea
B032< | 97.02 DLD Dea Open ------- DLD Dea DLD Dea DLD Dea DLD Dea DLD Dea
B032< | 100.48 DLD Dea Open ------- DLD Dea DLD Dea DLD Dea DLD Dea DLD Dea
B032< | 104.02 DLD Dea Open ------- DLD Dea DLD Dea DLD Dea DLD Dea DLD Dea
B033< | 77.00 -32.48< 2.57 21.89 248.44 0.76 0.77 22.54 %38,398
B033< | 97.02 -43.87< 2.58 21.65 249.76 0.77 0.78 22.41 %38,398
B033< | 100.48 -44.18< 2.38 21.74 247.96 0.77 0.77 22.34 %38,398
B033< | 104.02 -43.97< 2.39 22.03 244.27 0.77 0.77 22.31 %38,398
B034< | 77.01 DLD Dea Open ------- DLD Dea DLD Dea DLD Dea DLD Dea DLD Dea
B034< | 97.03 DLD Dea Open ------- DLD Dea DLD Dea DLD Dea DLD Dea DLD Dea
B034< | 100.51 DLD Dea Open ------- DLD Dea DLD Dea DLD Dea DLD Dea DLD Dea
B034< | 104.01 DLD Dea Open ------- DLD Dea DLD Dea DLD Dea DLD Dea DLD Dea
B035< | 77.01 -54.25 1.74< 800.47< 5.53< 0.94 %2,244< 18.34 %38,397
B035< | 97.03 -57.22 2.25 328.83< 15.77< 0.80 163.35< 21.50 %38,397
B035< | 100.51 -55.93 2.29 202.78< 26.34< 0.78 18.05< 22.14 %38,397
B035< | 104.01 -55.74 2.31 186.51< 28.67< 0.78 13.38< 22.17 %38,397
B036< | 77.03 DLD Dea Open ------- DLD Dea DLD Dea DLD Dea DLD Dea DLD Dea
B036< | 97.05 DLD Dea Open ------- DLD Dea DLD Dea DLD Dea DLD Dea DLD Dea
B036< | 100.51 DLD Dea Open ------- DLD Dea DLD Dea DLD Dea DLD Dea DLD Dea
B036< | 103.99 DLD Dea Open ------- DLD Dea DLD Dea DLD Dea DLD Dea DLD Dea
B037< | 77.03 -31.55< 2.55 23.58 227.21 0.77 0.93 22.21 %38,398
B037< | 97.05 -42.22< 2.56 24.35 218.75 0.78 0.80 22.08 %38,398
B037< | 100.51 -42.36< 2.37 24.41 217.43 0.78 0.82 22.00 %38,398
B037< | 103.99 -41.91< 2.38 24.06 220.18 0.78 0.84 21.96 %38,398
B038< | 77.02 DLD Dea Open ------- DLD Dea DLD Dea DLD Dea DLD Dea DLD Dea
B038< | 97.05 DLD Dea Open ------- DLD Dea DLD Dea DLD Dea DLD Dea DLD Dea
B038< | 100.50 DLD Dea Open ------- DLD Dea DLD Dea DLD Dea DLD Dea DLD Dea
B038< | 104.00 DLD Dea Open ------- DLD Dea DLD Dea DLD Dea DLD Dea DLD Dea
B039< | 77.02 -30.10< 2.59 23.16 231.20 0.77 0.82 22.20 %38,398
B039< | 97.05 -40.71< 2.60 22.61 235.51 0.78 0.78 22.07 %38,398
B039< | 100.50 -40.88< 2.41 22.67 234.27 0.78 0.79 22.01 %38,398
B039< | 104.00 -40.50< 2.41 22.91 231.25 0.78 0.80 21.96 %38,398
B040< | 77.03 DLD Dea Open ------- DLD Dea DLD Dea DLD Dea DLD Dea DLD Dea
B040< | 97.04 DLD Dea Open ------- DLD Dea DLD Dea DLD Dea DLD Dea DLD Dea
B040< | 100.48 DLD Dea Open ------- DLD Dea DLD Dea DLD Dea DLD Dea DLD Dea
B040< | 104.01 DLD Dea Open ------- DLD Dea DLD Dea DLD Dea DLD Dea DLD Dea
B041< | 77.03 -31.78< 2.56 20.60 264.88 0.76 0.84 22.61 %38,398
B041< | 97.04 -43.06< 2.57 25.89 209.22 0.77 0.86 22.46 %38,398
B041< | 100.48 -43.16< 2.38 24.46 221.17 0.77 0.82 22.43 %38,398
B041< | 104.01 -42.90< 2.38 23.41 230.68 0.77 0.85 22.39 %38,398
B042< | 77.02 DLD Dea Open ------- DLD Dea DLD Dea DLD Dea DLD Dea DLD Dea
B042< | 97.00 DLD Dea Open ------- DLD Dea DLD Dea DLD Dea DLD Dea DLD Dea
B042< | 100.48 DLD Dea Open ------- DLD Dea DLD Dea DLD Dea DLD Dea DLD Dea
B042< | 104.00 DLD Dea Open ------- DLD Dea DLD Dea DLD Dea DLD Dea DLD Dea
B043< | 77.00 -32.00< 2.53 20.72 257.00 0.78 0.78 22.07 %38,398
B043< | 97.00 -43.07< 2.55 22.96 230.61 0.78 0.81 21.95 %38,398
B043< | 100.48 -42.95< 2.35 24.57 214.60 0.79 0.80 21.85 %38,398
B043< | 104.00 -42.51< 2.36 21.15 249.09 0.79 0.81 21.84 %38,398
B044< | 76.97 DLD Dea Open ------- DLD Dea DLD Dea DLD Dea DLD Dea DLD Dea
B044< | 96.98 DLD Dea Open ------- DLD Dea DLD Dea DLD Dea DLD Dea DLD Dea
B044< | 100.51 DLD Dea Open ------- DLD Dea DLD Dea DLD Dea DLD Dea DLD Dea
B044< | 104.02 DLD Dea Open ------- DLD Dea DLD Dea DLD Dea DLD Dea DLD Dea
B045< | 76.98 -34.30< 2.56 21.81 250.43 0.76 0.93 22.64 %38,398
B045< | 96.98 -47.56 2.57 21.92 247.72 0.76 0.84 22.51 %38,398
B045< | 100.52 -48.17 2.37 22.12 244.83 0.77 0.86 22.45 %38,398
B045< | 104.02 -48.24 2.38 22.53 239.79 0.77 0.87 22.39 %38,398
B046< | 76.97 DLD Dea Open ------- DLD Dea DLD Dea DLD Dea DLD Dea DLD Dea
B046< | 96.98 DLD Dea Open ------- DLD Dea DLD Dea DLD Dea DLD Dea DLD Dea
B046< | 100.53 DLD Dea Open ------- DLD Dea DLD Dea DLD Dea DLD Dea DLD Dea
B046< | 104.03 DLD Dea Open ------- DLD Dea DLD Dea DLD Dea DLD Dea DLD Dea
B047< | 76.97 -30.47< 2.55 21.23 262.51 0.74 0.97 23.10 %38,398
B047< | 96.99 -43.23< 2.56 20.28 273.37 0.75 0.81 22.98 %38,398
B047< | 100.53 -43.79< 2.36 20.51 269.66 0.75 0.80 22.93 %38,398
B047< | 104.01 -43.81< 2.37 21.40 257.75 0.75 0.82 22.86 %38,398
B048< | 76.99 DLD Dea Open ------- DLD Dea DLD Dea DLD Dea DLD Dea DLD Dea
B048< | 97.00 DLD Dea Open ------- DLD Dea DLD Dea DLD Dea DLD Dea DLD Dea
B048< | 100.51 DLD Dea Open ------- DLD Dea DLD Dea DLD Dea DLD Dea DLD Dea
B048< | 103.99 DLD Dea Open ------- DLD Dea DLD Dea DLD Dea DLD Dea DLD Dea
B049< | 76.99 -29.80< 2.51 21.33 255.75 0.76 0.86 22.62 %38,398
B049< | 97.00 -41.35< 2.52 20.51 264.62 0.76 0.82 22.50 %38,398
B049< | 100.50 -41.66< 2.32 20.64 262.35 0.77 0.80 22.44 %38,398
B049< | 103.99 -41.43< 2.33 20.67 261.30 0.77 0.80 22.39 %38,398
B050< | 76.99 DLD Dea Open ------- DLD Dea DLD Dea DLD Dea DLD Dea DLD Dea
B050< | 97.00 DLD Dea Open ------- DLD Dea DLD Dea DLD Dea DLD Dea DLD Dea
B050< | 100.49 DLD Dea Open ------- DLD Dea DLD Dea DLD Dea DLD Dea DLD Dea
B050< | 104.00 DLD Dea Open ------- DLD Dea DLD Dea DLD Dea DLD Dea DLD Dea
B051< | 76.99 -30.11< 2.51 24.22 228.75 0.75 0.82 22.96 %38,398
B051< | 97.01 -41.43< 2.53 28.66 191.87 0.75 1.07 22.79 %38,398
B051< | 100.49 -41.46< 2.32 29.15 187.96 0.76 1.08 22.71 %38,398
B051< | 104.00 -41.05< 2.33 26.56 206.11 0.76 0.94 22.69 %38,398
B052< | 76.99 DLD Dea Open ------- DLD Dea DLD Dea DLD Dea DLD Dea DLD Dea
B052< | 97.01 DLD Dea Open ------- DLD Dea DLD Dea DLD Dea DLD Dea DLD Dea
B052< | 100.52 DLD Dea Open ------- DLD Dea DLD Dea DLD Dea DLD Dea DLD Dea
B052< | 104.01 DLD Dea Open ------- DLD Dea DLD Dea DLD Dea DLD Dea DLD Dea
B053< | 76.99 -35.32< 2.56 34.15 159.41 0.76 1.49 22.57 %38,398
B053< | 97.01 -45.70 2.58 36.07 150.04 0.77 1.54 22.43 %38,398
B053< | 100.52 -45.88 2.39 36.96 145.96< 0.77 1.64 22.36 %38,398
B053< | 104.01 -45.49 2.39 38.90 138.37< 0.77 1.76 22.31 %38,398
B054< | 76.97 DLD Dea Open ------- DLD Dea DLD Dea DLD Dea DLD Dea DLD Dea
B054< | 97.02 DLD Dea Open ------- DLD Dea DLD Dea DLD Dea DLD Dea DLD Dea
B054< | 100.51 DLD Dea Open ------- DLD Dea DLD Dea DLD Dea DLD Dea DLD Dea
B054< | 103.98 DLD Dea Open ------- DLD Dea DLD Dea DLD Dea DLD Dea DLD Dea
B055< | 76.98 -31.49< 2.57 22.72 237.04 0.77 0.80 22.32 %38,398
B055< | 97.03 -43.36< 2.59 25.02 213.98 0.77 0.85 22.19 %38,398
B055< | 100.51 -43.28< 2.38 29.10 182.83 0.78 1.00 22.05 %38,398
B055< | 103.97 -42.72< 2.39 23.59 225.97 0.78 0.91 22.09 %38,398
B056< | 76.97 DLD Dea Open ------- DLD Dea DLD Dea DLD Dea DLD Dea DLD Dea
B056< | 97.02 DLD Dea Open ------- DLD Dea DLD Dea DLD Dea DLD Dea DLD Dea
B056< | 100.47 DLD Dea Open ------- DLD Dea DLD Dea DLD Dea DLD Dea DLD Dea
B056< | 103.98 DLD Dea Open ------- DLD Dea DLD Dea DLD Dea DLD Dea DLD Dea
B057< | 76.97 -34.29< 2.58 31.95 172.20 0.75 0.94 22.80 %38,398
B057< | 97.02 -44.63< 2.60 31.91 171.40 0.76 1.07 22.67 %38,398
B057< | 100.47 -44.76< 2.40 32.08 170.00 0.76 1.07 22.60 %38,398
B057< | 103.99 -44.30< 2.41 31.82 171.09 0.76 1.02 22.57 %38,398
B058< | 77.03 DLD Dea Open ------- DLD Dea DLD Dea DLD Dea DLD Dea DLD Dea
B058< | 97.02 DLD Dea Open ------- DLD Dea DLD Dea DLD Dea DLD Dea DLD Dea
B058< | 100.49 DLD Dea Open ------- DLD Dea DLD Dea DLD Dea DLD Dea DLD Dea
B058< | 103.99 DLD Dea Open ------- DLD Dea DLD Dea DLD Dea DLD Dea DLD Dea
B059< | 77.02 -32.42< 2.53 22.08 252.78 0.74 1.02 23.13 %38,398
B059< | 97.02 -43.93< 2.54 21.61 256.92 0.75 0.83 23.02 %38,398
B059< | 100.49 -44.31< 2.33 22.16 249.96 0.75 0.83 22.96 %38,398
B059< | 103.99 -44.11< 2.33 23.38 236.26 0.75 0.82 22.90 %38,398
B060< | 77.03 DLD Dea Open ------- DLD Dea DLD Dea DLD Dea DLD Dea DLD Dea
B060< | 97.03 DLD Dea Open ------- DLD Dea DLD Dea DLD Dea DLD Dea DLD Dea
B060< | 100.53 DLD Dea Open ------- DLD Dea DLD Dea DLD Dea DLD Dea DLD Dea
B060< | 104.01 DLD Dea Open ------- DLD Dea DLD Dea DLD Dea DLD Dea DLD Dea
B061< | 77.03 -30.27< 2.55 22.87 237.87 0.76 0.85 22.55 %38,398
B061< | 97.03 -41.26< 2.57 22.58 239.73 0.77 0.83 22.43 %38,398
B061< | 100.53 -41.55< 2.34 23.22 232.49 0.77 0.84 22.38 %38,398
B061< | 104.01 -41.12< 2.34 26.05 206.60 0.77 0.82 22.31 %38,398
B062< | 76.97 DLD Dea Open ------- DLD Dea DLD Dea DLD Dea DLD Dea DLD Dea
B062< | 97.02 DLD Dea Open ------- DLD Dea DLD Dea DLD Dea DLD Dea DLD Dea
B062< | 100.51 DLD Dea Open ------- DLD Dea DLD Dea DLD Dea DLD Dea DLD Dea
B062< | 104.01 DLD Dea Open ------- DLD Dea DLD Dea DLD Dea DLD Dea DLD Dea
B063< | 76.99 -32.67< 2.57 21.88 258.11 0.73 0.81 23.41 %38,398
B063< | 97.02 -44.30< 2.59 22.11 254.11 0.74 0.79 23.29 %38,398
B063< | 100.51 -44.62< 2.37 22.15 252.78 0.74 0.79 23.21 %38,398
B063< | 104.01 -44.42< 2.37 21.97 254.59 0.74 0.78 23.18 %38,398
B064< | 76.98 DLD Dea Open ------- DLD Dea DLD Dea DLD Dea DLD Dea DLD Dea
B064< | 96.99 DLD Dea Open ------- DLD Dea DLD Dea DLD Dea DLD Dea DLD Dea
B064< | 100.51 DLD Dea Open ------- DLD Dea DLD Dea DLD Dea DLD Dea DLD Dea
B064< | 104.01 DLD Dea Open ------- DLD Dea DLD Dea DLD Dea DLD Dea DLD Dea
B065< | 76.98 -32.86< 2.52 25.35 216.66 0.75 1.13 22.76 %38,398
B065< | 96.99 -43.50< 2.53 26.19 208.53 0.76 0.86 22.64 %38,398
B065< | 100.51 -43.71< 2.31 26.24 207.55 0.76 0.89 22.57 %38,398
B065< | 104.01 -43.35< 2.31 26.98 201.39 0.76 0.90 22.52 %38,398
B066< | 76.99 DLD Dea Open ------- DLD Dea DLD Dea DLD Dea DLD Dea DLD Dea
B066< | 97.00 DLD Dea Open ------- DLD Dea DLD Dea DLD Dea DLD Dea DLD Dea
B066< | 100.50 DLD Dea Open ------- DLD Dea DLD Dea DLD Dea DLD Dea DLD Dea
B066< | 104.02 DLD Dea Open ------- DLD Dea DLD Dea DLD Dea DLD Dea DLD Dea
B067< | 77.00 -30.11< 2.55 26.08 208.08 0.76 0.88 22.49 %38,398
B067< | 97.00 -41.75< 2.56 25.24 213.93 0.77 0.78 22.38 %38,398
B067< | 100.50 -42.10< 2.34 25.53 210.68 0.77 0.80 22.30 %38,398
B067< | 104.02 -41.92< 2.34 25.51 210.64 0.77 0.77 22.27 %38,398
B068< | 77.01 DLD Dea Open ------- DLD Dea DLD Dea DLD Dea DLD Dea DLD Dea
B068< | 97.02 DLD Dea Open ------- DLD Dea DLD Dea DLD Dea DLD Dea DLD Dea
B068< | 100.52 DLD Dea Open ------- DLD Dea DLD Dea DLD Dea DLD Dea DLD Dea
B068< | 104.01 DLD Dea Open ------- DLD Dea DLD Dea DLD Dea DLD Dea DLD Dea
B069< | 77.00 -30.37< 2.58 20.84 263.32 0.76 0.78 22.75 %38,398
B069< | 97.02 -41.13< 2.60 21.77 250.79 0.76 0.82 22.63 %38,398
B069< | 100.52 -41.29< 2.38 21.74 250.32 0.76 0.88 22.56 %38,398
B069< | 104.00 -40.93< 2.38 21.55 252.22 0.76 0.91 22.53 %38,398
B070< | 77.00 DLD Dea Open ------- DLD Dea DLD Dea DLD Dea DLD Dea DLD Dea
B070< | 97.00 DLD Dea Open ------- DLD Dea DLD Dea DLD Dea DLD Dea DLD Dea
B070< | 100.51 DLD Dea Open ------- DLD Dea DLD Dea DLD Dea DLD Dea DLD Dea
B070< | 103.99 DLD Dea Open ------- DLD Dea DLD Dea DLD Dea DLD Dea DLD Dea
B071< | 77.00 -32.32< 2.57 18.95 283.72 0.77 0.80 22.28 %38,398
B071< | 97.00 -44.05< 2.58 19.40 275.58 0.78 0.80 22.16 %38,398
B071< | 100.50 -44.38< 2.37 19.29 276.31 0.78 0.76 22.09 %38,398
B071< | 103.99 -44.19< 2.37 18.99 280.28 0.78 0.73 22.07 %38,398
B072< | 76.99 DLD Dea Open ------- DLD Dea DLD Dea DLD Dea DLD Dea DLD Dea
B072< | 97.02 DLD Dea Open ------- DLD Dea DLD Dea DLD Dea DLD Dea DLD Dea
B072< | 100.50 DLD Dea Open ------- DLD Dea DLD Dea DLD Dea DLD Dea DLD Dea
B072< | 104.02 DLD Dea Open ------- DLD Dea DLD Dea DLD Dea DLD Dea DLD Dea
B073< | 76.99 -31.66< 2.53 28.84 190.78 0.75 0.80 22.80 %38,398
B073< | 97.02 -43.14< 2.55 32.08 170.54 0.76 0.67 22.68 %38,398
B073< | 100.49 -43.49< 2.35 32.73 166.69 0.76 0.68 22.61 %38,398
B073< | 104.03 -43.32< 2.35 35.57 153.13 0.76 0.68 22.57 %38,398
B074< | 76.99 DLD Dea Open ------- DLD Dea DLD Dea DLD Dea DLD Dea DLD Dea
B074< | 97.04 DLD Dea Open ------- DLD Dea DLD Dea DLD Dea DLD Dea DLD Dea
B074< | 100.51 DLD Dea Open ------- DLD Dea DLD Dea DLD Dea DLD Dea DLD Dea
B074< | 104.02 DLD Dea Open ------- DLD Dea DLD Dea DLD Dea DLD Dea DLD Dea
B075< | 76.99 -35.08< 2.63 35.07 154.32 0.77 1.04 22.43 %38,398
B075< | 97.04 -45.42 2.64 37.47 143.55< 0.77 1.07 22.30 %38,398
B075< | 100.50 -45.48 2.45 38.50 139.19< 0.77 1.15 22.21 %38,398
B075< | 104.02 -44.86< 2.45 38.95 137.42< 0.77 1.16 22.19 %38,398
B076< | 77.01 DLD Dea Open ------- DLD Dea DLD Dea DLD Dea DLD Dea DLD Dea
B076< | 97.01 DLD Dea Open ------- DLD Dea DLD Dea DLD Dea DLD Dea DLD Dea
B076< | 100.51 DLD Dea Open ------- DLD Dea DLD Dea DLD Dea DLD Dea DLD Dea
B076< | 104.02 DLD Dea Open ------- DLD Dea DLD Dea DLD Dea DLD Dea DLD Dea
B077< | 77.01 -30.62< 2.56 19.99 273.80 0.76 0.76 22.68 %38,398
B077< | 97.01 -40.87< 2.57 21.64 251.49 0.76 0.79 22.56 %38,398
B077< | 100.50 -40.96< 2.38 22.52 240.95 0.76 0.79 22.49 %38,398
B077< | 104.02 -40.56< 2.38 25.10 216.09 0.76 0.79 22.48 %38,398
B078< | 77.00 DLD Dea Open ------- DLD Dea DLD Dea DLD Dea DLD Dea DLD Dea
B078< | 96.99 DLD Dea Open ------- DLD Dea DLD Dea DLD Dea DLD Dea DLD Dea
B078< | 100.49 DLD Dea Open ------- DLD Dea DLD Dea DLD Dea DLD Dea DLD Dea
B078< | 104.00 DLD Dea Open ------- DLD Dea DLD Dea DLD Dea DLD Dea DLD Dea
B079< | 76.98 -34.00< 2.59 34.32 158.26 0.76 1.16 22.51 %38,398
B079< | 96.99 -44.91< 2.61 35.77 150.92 0.77 1.21 22.38 %38,398
B079< | 100.49 -45.10 2.41 36.15 148.83< 0.77 1.20 22.30 %38,398
B079< | 104.00 -44.78< 2.41 36.65 146.70< 0.77 1.16 22.28 %38,398
B080< | 76.95 DLD Dea Open ------- DLD Dea DLD Dea DLD Dea DLD Dea DLD Dea
B080< | 97.01 DLD Dea Open ------- DLD Dea DLD Dea DLD Dea DLD Dea DLD Dea
B080< | 100.46 DLD Dea Open ------- DLD Dea DLD Dea DLD Dea DLD Dea DLD Dea
B080< | 103.97 DLD Dea Open ------- DLD Dea DLD Dea DLD Dea DLD Dea DLD Dea
B081< | 76.95 -31.53< 2.56 21.30 260.11 0.75 0.74 22.97 %38,398
B081< | 97.03 -43.19< 2.58 21.31 258.36 0.75 0.73 22.82 %38,398
B081< | 100.44 -43.50< 2.38 21.63 253.80 0.76 0.72 22.75 %38,398
B081< | 103.97 -43.27< 2.38 21.88 250.73 0.76 0.71 22.74 %38,398
B082< | 76.99 DLD Dea Open ------- DLD Dea DLD Dea DLD Dea DLD Dea DLD Dea
B082< | 97.03 DLD Dea Open ------- DLD Dea DLD Dea DLD Dea DLD Dea DLD Dea
B082< | 100.43 DLD Dea Open ------- DLD Dea DLD Dea DLD Dea DLD Dea DLD Dea
B082< | 103.98 DLD Dea Open ------- DLD Dea DLD Dea DLD Dea DLD Dea DLD Dea
B083< | 76.99 -30.44< 2.58 24.02 226.10 0.76 0.81 22.51 %38,398
B083< | 97.03 -40.96< 2.60 25.35 212.81 0.77 0.79 22.36 %38,398
B083< | 100.43 -41.14< 2.40 25.17 213.65 0.77 0.81 22.29 %38,398
B083< | 103.98 -40.77< 2.40 24.26 221.58 0.77 0.85 22.28 %38,398
B084< | 77.00 DLD Dea Open ------- DLD Dea DLD Dea DLD Dea DLD Dea DLD Dea
B084< | 97.00 DLD Dea Open ------- DLD Dea DLD Dea DLD Dea DLD Dea DLD Dea
B084< | 100.51 DLD Dea Open ------- DLD Dea DLD Dea DLD Dea DLD Dea DLD Dea
B084< | 104.01 DLD Dea Open ------- DLD Dea DLD Dea DLD Dea DLD Dea DLD Dea
B085< | 76.97 -33.68< 2.60 32.49 167.35 0.76 1.42 22.54 %38,398
B085< | 96.99 -45.01 2.62 32.30 167.35 0.77 1.73 22.41 %38,398
B085< | 100.51 -45.30 2.42 32.16 167.48 0.77 1.67 22.33 %38,398
B085< | 104.01 -45.03 2.42 32.17 167.33 0.77 1.50 22.31 %38,398
B086< | 76.97 DLD Dea Open ------- DLD Dea DLD Dea DLD Dea DLD Dea DLD Dea
B086< | 96.99 DLD Dea Open ------- DLD Dea DLD Dea DLD Dea DLD Dea DLD Dea
B086< | 100.53 DLD Dea Open ------- DLD Dea DLD Dea DLD Dea DLD Dea DLD Dea
B086< | 103.99 DLD Dea Open ------- DLD Dea DLD Dea DLD Dea DLD Dea DLD Dea
B087< | 76.99 -34.44< 2.56 32.50 168.54 0.76 1.88< 22.70 %38,398
B087< | 97.00 -45.87 2.57 32.99 165.12 0.76 2.14< 22.58 %38,398
B087< | 100.53 -46.20 2.38 32.78 165.52 0.76 2.10< 22.49 %38,398
B087< | 103.99 -45.98 2.38 32.82 165.22 0.76 2.07< 22.48 %38,398
B088< | 77.01 DLD Dea Open ------- DLD Dea DLD Dea DLD Dea DLD Dea DLD Dea
B088< | 96.99 DLD Dea Open ------- DLD Dea DLD Dea DLD Dea DLD Dea DLD Dea
B088< | 100.53 DLD Dea Open ------- DLD Dea DLD Dea DLD Dea DLD Dea DLD Dea
B088< | 104.00 DLD Dea Open ------- DLD Dea DLD Dea DLD Dea DLD Dea DLD Dea
B089< | 77.01 -32.51< 2.57 21.35 247.15 0.79 0.80 21.87 %38,398
B089< | 96.99 -43.79< 2.59 21.34 246.04 0.79 0.80 21.77 %38,398
B089< | 100.53 -44.18< 2.39 21.40 244.76 0.79 0.79 21.71 %38,398
B089< | 104.00 -44.13< 2.39 23.57 222.05 0.79 0.84 21.69 %38,398
B090< | 77.01 DLD Dea Open ------- DLD Dea DLD Dea DLD Dea DLD Dea DLD Dea
B090< | 96.98 DLD Dea Open ------- DLD Dea DLD Dea DLD Dea DLD Dea DLD Dea
B090< | 100.52 DLD Dea Open ------- DLD Dea DLD Dea DLD Dea DLD Dea DLD Dea
B090< | 104.01 DLD Dea Open ------- DLD Dea DLD Dea DLD Dea DLD Dea DLD Dea
B091< | 77.01 -32.91< 2.59 30.89 175.52 0.76 0.95 22.47 %38,398
B091< | 96.98 -43.95< 2.60 30.80 175.01 0.77 0.91 22.34 %38,398
B091< | 100.52 -44.21< 2.41 30.90 173.84 0.77 0.89 22.26 %38,398
B091< | 104.01 -43.88< 2.40 31.13 172.44 0.77 0.91 22.25 %38,398
B092< | 77.00 DLD Dea Open ------- DLD Dea DLD Dea DLD Dea DLD Dea DLD Dea
B092< | 96.98 DLD Dea Open ------- DLD Dea DLD Dea DLD Dea DLD Dea DLD Dea
B092< | 100.50 DLD Dea Open ------- DLD Dea DLD Dea DLD Dea DLD Dea DLD Dea
B092< | 104.00 DLD Dea Open ------- DLD Dea DLD Dea DLD Dea DLD Dea DLD Dea
B093< | 77.00 -32.79< 2.61 31.05 174.18 0.77 0.94 22.42 %38,398
B093< | 96.98 -43.54< 2.63 32.29 166.46 0.77 0.96 22.28 %38,398
B093< | 100.50 -43.73< 2.44 32.33 165.72 0.77 0.96 22.21 %38,398
B093< | 104.00 -43.33< 2.43 32.50 164.79 0.77 0.94 22.20 %38,398
B094< | 76.99 DLD Dea Open ------- DLD Dea DLD Dea DLD Dea DLD Dea DLD Dea
B094< | 97.01 DLD Dea Open ------- DLD Dea DLD Dea DLD Dea DLD Dea DLD Dea
B094< | 100.51 DLD Dea Open ------- DLD Dea DLD Dea DLD Dea DLD Dea DLD Dea
B094< | 103.99 DLD Dea Open ------- DLD Dea DLD Dea DLD Dea DLD Dea DLD Dea
B095< | 76.99 -32.19< 2.58 18.57 300.85 0.74 0.72 23.16 %38,398
B095< | 97.01 -44.15< 2.59 20.17 275.46 0.75 0.76 23.03 %38,398
B095< | 100.51 -44.55< 2.39 20.21 274.16 0.75 0.76 22.96 %38,398
B095< | 103.99 -44.37< 2.39 22.09 250.53 0.75 0.80 22.94 %38,398
B096< | 77.01 DLD Dea Open ------- DLD Dea DLD Dea DLD Dea DLD Dea DLD Dea
B096< | 97.01 DLD Dea Open ------- DLD Dea DLD Dea DLD Dea DLD Dea DLD Dea
B096< | 100.50 DLD Dea Open ------- DLD Dea DLD Dea DLD Dea DLD Dea DLD Dea
B096< | 104.01 DLD Dea Open ------- DLD Dea DLD Dea DLD Dea DLD Dea DLD Dea
B097< | 77.00 -31.36< 2.60 22.32 242.89 0.76 0.82 22.47 %38,398
B097< | 97.01 -42.39< 2.61 23.07 233.86 0.77 0.79 22.36 %38,398
B097< | 100.50 -42.64< 2.41 23.99 224.04 0.77 0.80 22.27 %38,398
B097< | 104.01 -42.26< 2.41 25.28 212.34 0.77 0.79 22.25 %38,398
B098< | 77.00 DLD Dea Open ------- DLD Dea DLD Dea DLD Dea DLD Dea DLD Dea
B098< | 97.00 DLD Dea Open ------- DLD Dea DLD Dea DLD Dea DLD Dea DLD Dea
B098< | 100.49 DLD Dea Open ------- DLD Dea DLD Dea DLD Dea DLD Dea DLD Dea
B098< | 104.03 DLD Dea Open ------- DLD Dea DLD Dea DLD Dea DLD Dea DLD Dea
B099< | 77.00 -33.12< 2.60 21.13 260.02 0.75 0.90 22.77 %38,398
B099< | 97.00 -44.86< 2.61 22.14 246.79 0.76 0.85 22.65 %38,398
B099< | 100.51 -45.25 2.42 22.87 238.09 0.76 0.83 22.57 %38,398
B099< | 104.03 -45.02 2.42 23.44 232.24 0.76 0.81 22.56 %38,398
B100< | 77.01 DLD Dea Open ------- DLD Dea DLD Dea DLD Dea DLD Dea DLD Dea
B100< | 97.01 DLD Dea Open ------- DLD Dea DLD Dea DLD Dea DLD Dea DLD Dea
B100< | 100.51 DLD Dea Open ------- DLD Dea DLD Dea DLD Dea DLD Dea DLD Dea
B100< | 104.01 DLD Dea Open ------- DLD Dea DLD Dea DLD Dea DLD Dea DLD Dea
B101< | 77.01 -30.26< 2.63 19.28 278.15 0.77 0.78 22.23 %38,398
B101< | 97.02 -41.45< 2.64 19.82 268.93 0.78 0.75 22.10 %38,398
B101< | 100.52 -41.71< 2.44 19.86 267.64 0.78 0.74 22.03 %38,398
B101< | 104.01 -41.37< 2.44 19.60 271.04 0.78 0.73 22.02 %38,398
B102< | 77.01 DLD Dea Open ------- DLD Dea DLD Dea DLD Dea DLD Dea DLD Dea
B102< | 97.00 DLD Dea Open ------- DLD Dea DLD Dea DLD Dea DLD Dea DLD Dea
B102< | 100.52 DLD Dea Open ------- DLD Dea DLD Dea DLD Dea DLD Dea DLD Dea
B102< | 103.99 DLD Dea Open ------- DLD Dea DLD Dea DLD Dea DLD Dea DLD Dea
B103< | 77.02 -31.75< 2.56 21.09 253.29 0.78 0.81 22.15 %38,398
B103< | 97.01 -43.07< 2.57 24.92 213.40 0.78 0.76 22.04 %38,398
B103< | 100.52 -43.49< 2.38 25.87 205.06 0.78 0.82 21.99 %38,398
B103< | 103.99 -42.94< 2.38 34.92 150.52 0.79 1.01 21.78 %38,398
B104< | 76.99 DLD Dea Open ------- DLD Dea DLD Dea DLD Dea DLD Dea DLD Dea
B104< | 97.00 DLD Dea Open ------- DLD Dea DLD Dea DLD Dea DLD Dea DLD Dea
B104< | 100.49 DLD Dea Open ------- DLD Dea DLD Dea DLD Dea DLD Dea DLD Dea
B104< | 103.98 DLD Dea Open ------- DLD Dea DLD Dea DLD Dea DLD Dea DLD Dea
B105< | 76.98 -29.97< 2.55 21.98 255.17 0.74 1.71 23.25 %38,398
B105< | 97.00 -41.21< 2.57 24.53 227.77 0.74 1.55 23.15 %38,398
B105< | 100.49 -41.37< 2.37 29.39 189.07 0.75 1.97< 23.03 %38,398
B105< | 104.00 -40.43< 2.37 29.72 186.83 0.75 1.41 23.01 %38,398
B106< | 77.00 DLD Dea Open ------- DLD Dea DLD Dea DLD Dea DLD Dea DLD Dea
B106< | 97.00 DLD Dea Open ------- DLD Dea DLD Dea DLD Dea DLD Dea DLD Dea
B106< | 100.49 DLD Dea Open ------- DLD Dea DLD Dea DLD Dea DLD Dea DLD Dea
B106< | 104.00 DLD Dea Open ------- DLD Dea DLD Dea DLD Dea DLD Dea DLD Dea
B107< | 77.00 -30.63< 2.54 21.03 260.40 0.76 0.63 22.70 %38,398
B107< | 97.02 -41.37< 2.56 21.11 258.08 0.76 0.63 22.58 %38,398
B107< | 100.49 -41.48< 2.36 21.35 254.22 0.76 0.69 22.50 %38,398
B107< | 104.00 -41.07< 2.36 21.03 257.94 0.76 0.62 22.48 %38,398
B108< | 77.00 DLD Dea Open ------- DLD Dea DLD Dea DLD Dea DLD Dea DLD Dea
B108< | 97.02 DLD Dea Open ------- DLD Dea DLD Dea DLD Dea DLD Dea DLD Dea
B108< | 100.51 DLD Dea Open ------- DLD Dea DLD Dea DLD Dea DLD Dea DLD Dea
B108< | 103.99 DLD Dea Open ------- DLD Dea DLD Dea DLD Dea DLD Dea DLD Dea
B109< | 77.00 -30.07< 2.55 24.46 226.84 0.75 0.73 23.00 %38,398
B109< | 97.02 -40.57< 2.56 25.60 215.79 0.75 0.80 22.90 %38,398
B109< | 100.51 -40.78< 2.37 26.31 209.11 0.75 0.82 22.80 %38,398
B109< | 103.99 -40.33< 2.37 27.91 196.89 0.75 0.91 22.78 %38,398
B110< | 76.97 DLD Dea Open ------- DLD Dea DLD Dea DLD Dea DLD Dea DLD Dea
B110< | 97.00 DLD Dea Open ------- DLD Dea DLD Dea DLD Dea DLD Dea DLD Dea
B110< | 100.51 DLD Dea Open ------- DLD Dea DLD Dea DLD Dea DLD Dea DLD Dea
B110< | 103.99 DLD Dea Open ------- DLD Dea DLD Dea DLD Dea DLD Dea DLD Dea
B111< | 76.97 -29.83< 2.60 19.95 273.23 0.76 0.77 22.59 %38,398
B111< | 96.99 -41.46< 2.61 20.91 259.33 0.76 0.76 22.47 %38,398
B111< | 100.51 -41.80< 2.42 20.85 259.08 0.77 0.77 22.39 %38,398
B111< | 103.99 -41.58< 2.42 20.95 257.61 0.77 0.78 22.37 %38,398
B112< | 76.95 DLD Dea Open ------- DLD Dea DLD Dea DLD Dea DLD Dea DLD Dea
B112< | 96.98 DLD Dea Open ------- DLD Dea DLD Dea DLD Dea DLD Dea DLD Dea
B112< | 100.49 DLD Dea Open ------- DLD Dea DLD Dea DLD Dea DLD Dea DLD Dea
B112< | 104.00 DLD Dea Open ------- DLD Dea DLD Dea DLD Dea DLD Dea DLD Dea
B113< | 76.95 -33.48< 2.65 31.97 168.87 0.77 1.02 22.38 %38,398
B113< | 96.97 -44.81< 2.66 31.62 169.83 0.77 0.96 22.26 %38,398
B113< | 100.49 -45.12 2.47 31.49 169.91 0.77 0.96 22.18 %38,398
B113< | 104.00 -44.88< 2.47 31.58 169.33 0.78 0.94 22.16 %38,398
B114< | 76.97 DLD Dea Open ------- DLD Dea DLD Dea DLD Dea DLD Dea DLD Dea
B114< | 96.96 DLD Dea Open ------- DLD Dea DLD Dea DLD Dea DLD Dea DLD Dea
B114< | 100.49 DLD Dea Open ------- DLD Dea DLD Dea DLD Dea DLD Dea DLD Dea
B114< | 104.01 DLD Dea Open ------- DLD Dea DLD Dea DLD Dea DLD Dea DLD Dea
B115< | 76.97 -33.23< 3.14< 32.08 166.81 0.77 0.95 22.18 %38,398
B115< | 96.96 -44.30< 3.16< 32.80 162.39 0.78 0.96 22.08 %38,398
B115< | 100.49 -44.60< 2.97< 33.76 157.02 0.78 1.01 21.97 %38,398
B115< | 104.01 -44.17< 2.97< 35.74 148.03< 0.78 1.07 21.93 %38,398
B116< | 76.99 DLD Dea Open ------- DLD Dea DLD Dea DLD Dea DLD Dea DLD Dea
B116< | 96.99 DLD Dea Open ------- DLD Dea DLD Dea DLD Dea DLD Dea DLD Dea
B116< | 100.49 DLD Dea Open ------- DLD Dea DLD Dea DLD Dea DLD Dea DLD Dea
B116< | 103.98 DLD Dea Open ------- DLD Dea DLD Dea DLD Dea DLD Dea DLD Dea
B117< | 76.99 -32.38< 2.52 29.23 181.68 0.78 0.94 22.01 %38,398
B117< | 96.99 -43.30< 2.53 28.70 184.29 0.78 0.89 21.92 %38,398
B117< | 100.49 -43.53< 2.33 28.99 181.75 0.79 0.94 21.84 %38,398
B117< | 103.98 -43.14< 2.33 30.01 175.39 0.79 0.97 21.82 %38,398
B118< | 77.02 DLD Dea Open ------- DLD Dea DLD Dea DLD Dea DLD Dea DLD Dea
B118< | 97.04 DLD Dea Open ------- DLD Dea DLD Dea DLD Dea DLD Dea DLD Dea
B118< | 100.51 DLD Dea Open ------- DLD Dea DLD Dea DLD Dea DLD Dea DLD Dea
B118< | 103.99 DLD Dea Open ------- DLD Dea DLD Dea DLD Dea DLD Dea DLD Dea
B119< | 77.03 -31.58< 2.53 21.57 246.36 0.78 0.80 22.02 %38,398
B119< | 97.03 -43.73< 2.54 21.36 247.51 0.78 0.73 21.92 %38,398
B119< | 100.51 -44.24< 2.34 21.66 243.23 0.79 0.67 21.84 %38,398
B119< | 104.00 -44.19< 2.35 22.43 234.67 0.79 0.65 21.82 %38,398
B120< | 77.01 DLD Dea Open ------- DLD Dea DLD Dea DLD Dea DLD Dea DLD Dea
B120< | 97.01 DLD Dea Open ------- DLD Dea DLD Dea DLD Dea DLD Dea DLD Dea
B120< | 100.51 DLD Dea Open ------- DLD Dea DLD Dea DLD Dea DLD Dea DLD Dea
B120< | 104.02 DLD Dea Open ------- DLD Dea DLD Dea DLD Dea DLD Dea DLD Dea
B121< | 77.01 -36.70< 2.57 33.07 164.18 0.76 1.41 22.50 %38,398
B121< | 97.01 -47.63 2.38 34.00 158.30 0.77 1.30 22.31 %38,398
B121< | 100.51 -47.82 2.39 34.26 156.87 0.77 1.26 22.28 %38,398
B121< | 104.02 -47.48 2.39 34.07 157.72 0.77 1.23 22.27 %38,398
B122< | 76.97 DLD Dea Open ------- DLD Dea DLD Dea DLD Dea DLD Dea DLD Dea
B122< | 97.00 DLD Dea Open ------- DLD Dea DLD Dea DLD Dea DLD Dea DLD Dea
B122< | 100.49 DLD Dea Open ------- DLD Dea DLD Dea DLD Dea DLD Dea DLD Dea
B122< | 104.01 DLD Dea Open ------- DLD Dea DLD Dea DLD Dea DLD Dea DLD Dea
B123< | 76.98 -29.46< 2.54 18.94 283.52 0.77 0.66 22.26 %38,398
B123< | 97.00 -40.54< 2.34 20.15 264.33 0.78 0.56 22.08 %38,398
B123< | 100.49 -40.80< 2.35 20.34 261.56 0.78 0.55 22.05 %38,398
B123< | 104.01 -40.47< 2.35 20.28 262.20 0.78 0.58 22.03 %38,398
B124< | 77.00 DLD Dea Open ------- DLD Dea DLD Dea DLD Dea DLD Dea DLD Dea
B124< | 97.00 DLD Dea Open ------- DLD Dea DLD Dea DLD Dea DLD Dea DLD Dea
B124< | 100.49 DLD Dea Open ------- DLD Dea DLD Dea DLD Dea DLD Dea DLD Dea
B124< | 104.01 DLD Dea Open ------- DLD Dea DLD Dea DLD Dea DLD Dea DLD Dea
B125< | 77.00 -30.80< 2.60 21.96 244.19 0.77 0.84 22.22 %38,398
B125< | 97.00 -41.87< 2.39 23.21 229.16 0.78 0.84 22.04 %38,398
B125< | 100.49 -42.14< 2.39 22.45 236.77 0.78 0.86 22.03 %38,398
B125< | 104.01 -41.88< 2.40 21.40 248.37 0.78 0.80 22.03 %38,398
B126< | 77.04 DLD Dea Open ------- DLD Dea DLD Dea DLD Dea DLD Dea DLD Dea
B126< | 97.00 DLD Dea Open ------- DLD Dea DLD Dea DLD Dea DLD Dea DLD Dea
B126< | 100.49 DLD Dea Open ------- DLD Dea DLD Dea DLD Dea DLD Dea DLD Dea
B126< | 104.02 DLD Dea Open ------- DLD Dea DLD Dea DLD Dea DLD Dea DLD Dea
B127< | 77.04 -30.51< 2.51 22.01 249.76 0.75 0.89 22.79 %38,398
B127< | 97.00 -42.11< 2.30 22.73 239.97 0.76 0.84 22.61 %38,398
B127< | 100.49 -42.44< 2.30 23.81 228.77 0.76 0.83 22.57 %38,398
B127< | 104.02 -42.12< 2.30 24.52 221.98 0.76 0.85 22.56 %38,398
Page -1 of 1 (TEMPD60015220160329)