## Crystal Setup File Parameters.r
Crystal Setup File Parameters
Run Name: JSC315000220160329005
Ref F: F @ 25.00¡ãC (Set)
Print: All Operator: |  |  | Run Start: 30-ÈýÔÂ-2016 5:42 pm
Row A: Measured FL |  |  | Run Finish: 30-ÈýÔÂ-2016 6:08 pm
S&A W2200 Rev: 6.52 Report: 2.17
Start: A001 Stop: A013
Setup: JSC3150002
Reference F: 50,000,000 Hz CL: 10.00 pF Power: 100.00 uW into 25.00 Ohms Measure: FR/T
TEMP FL C0 Q C1 DLD2 TS FR PWR
¡ãC ppm pF k fF Ohms ppm/pF ppm uW
1.0 4.0 0.5 5
-5.0 3.2 200 0.3
A002< | 110.10 1.4< 3.9 229 0.4 1 1.1 -14.3 95
A002< | 110.03 1.3< 3.9 229 0.4 1 1.1 -14.3 95
A002< | 110.02 1.4< 3.9 229 0.4 1 1.1 -14.3 96
A003< | 110.09 1.6< 3.8 231 0.4 1 1.1 -14.1 95
A003< | 110.04 1.6< 3.8 231 0.4 1 1.1 -14.1 95
A003< | 110.02 1.8< 3.8 231 0.4 1 1.1 -14.1 96
A004< | 110.09 0.9 4.0 230 0.4 1 1.1 -14.9 96
A004< | 110.04 0.9 4.0< 230 0.4 1 1.1 -14.9 96
A004< | 110.03 0.9 4.0 231 0.4 1 1.1 -14.9 96
A005< | 110.11 1.7< 3.9 229 0.4 1 1.1 -14.0 95
A005< | 110.05 1.7< 3.9 230 0.4 1 1.1 -14.0 95
A005< | 110.03 1.7< 3.9 229 0.4 1 1.1 -14.0 95
A006< | 110.12 1.6< 3.9 227 0.4 1 1.2 -14.9 96
A006< | 110.06 1.6< 3.9 228 0.4 1 1.2 -14.8 96
A006< | 110.03 1.7< 3.9 228 0.4 1 1.2 -14.8 96
A007< | 110.14 2.6< 3.9 237 0.4 1 1.2 -13.8 96
A007< | 110.06 2.5< 3.9 238 0.4 1 1.1 -13.8 96
A007< | 110.03 2.5< 3.9 238 0.4 1 1.2 -13.8 97
A008< | 110.15 3.1< 3.9 220 0.4 1 1.1 -13.3 95
A008< | 110.06 3.1< 3.9 220 0.4 1 1.1 -13.3 95
A008< | 110.03 3.1< 3.9 220 0.4 1 1.1 -13.3 95
A009 | 110.17 0.2 3.9 239 0.4 1 1.0 -13.6 94
A009 | 110.05 0.2 3.9 240 0.4 1 1.0 -13.6 94
A009 | 110.03 0.2 3.9 240 0.4 1 1.0 -13.5 94
A010 | 110.17 0.2 3.7 242 0.3 1 0.9 -12.4 92
A010 | 110.05 0.2 3.7 242 0.3 1 0.9 -12.4 92
A010 | 110.03 0.1 3.7 241 0.3 1 0.9 -12.4 92
A011< | 110.18 1.5< 4.1< 225 0.4 1 1.1 -13.7 95
A011< | 110.04 1.5< 4.1< 226 0.4 1 1.1 -13.8 95
A011< | 110.03 1.5< 4.1< 226 0.4 1 1.1 -13.8 95
Page -1 of 1 (JSC315000220160329005)