## Sheet1
广东大普通信技术有限公司
贴片晶体老化记录表
品号:X3223YF20002H2 |  | 批号:20160325006 | 检验日期：20160325 | 结束日期：20160401
序号 | 老化前频率Hz | 老化后频率Hz | 老化率ppm | 判定
1 | 3.29 | 1.74 | 0.0775 | OK
2 | 3.15 | -2.14 | 0.2645 | OK
3 | 1.18 | 0.12 | 0.053 | OK
4 | 4.43 | 1.23 | 0.16 | OK
5 | 1.23 | 1.62 | -0.0195 | OK
6 | 2.02 | 0.87 | 0.0575 | OK
7 | 5.19 | 4.02 | 0.0585 | OK
8 | 1.29 | 0.34 | 0.0475 | OK
9 | 3.02 | -0.89 | 0.1955 | OK
10 | 0.66 | -1.45 | 0.1055 | OK
IQC判定结论：
OK ： OK NG：
检验员： 唐潇 日期：20160401 审核： 日期：
老化时间: | 七天
计算方法:（老化后-老化前）/标称频率 (如:19.2MHZ)
差率:+1.-1