## Sheet1
广东大普通信技术有限公司
贴片晶体老化记录表
品号:X3225YF19200H2 |  | 批号：20160325003 | 检验日期：20160330 | 结束日期：20160405
序号 | 老化前频率Hz | 老化后频率Hz | 老化率ppm | 判定
1 | 2.42 | 4.51 | 0.10885 | OK
2 | 6.14 | 3.17 | -0.15469 | OK
3 | 4.83 | 1.39 | -0.17917 | OK
4 | 7.8 | 7.42 | -0.019792 | OK
5 | 4.58 | 3.51 | -0.055729 | OK
6 | 5.75 | 4.81 | -0.048958 | OK
7 | 3.29 | 3.57 | 0.014583 | OK
8 | 7.07 | 7.31 | 0.0125 | OK
9 | 5.37 | 6.22 | 0.044271 | OK
10 | 2.52 | 5.42 | 0.15104 | OK
IQC判定结论：
OK ： OK NG：
检验员： 唐潇 日期：20160401 审核： 日期：
老化时间: | 七天
计算方法:（老化后-老化前）/标称频率 (如:19.2MHZ)
差率：±1