## 38.88MHz
Crystal Setup File Parameters
Run Name: jsc393888d61-38.88M-20160623008
Ref F: F @ 25.00¡ãC (Set)
Print: All Operator: |  |  |  | Run Start: 23-ÁùÔÂ-2016 7:25 pm
Row A: Measured FL |  | Row B: Measured FL |  | Run Finish: 23-ÁùÔÂ-2016 7:46 pm
S&A W2200 Rev: 6.52 Report: 2.17
Start: B001 Stop: B045
Setup: jsc393888d619 Example with DLD and Spurious Sweep
Reference F: 38,880,000 Hz Power: 100.00 uW into 25.00 Ohms Measure: FR/T
TEMP FR C0 C1 RR Q DLD2 L1 FR
¡ãC ppm pF fF Ohms k Ohms mH Hz
-20.00 2.80 1.0 40.00 1.80 42.00
-35.00 1.80 0.6 120.00 2.00
B003< | 89.10 -19.40< 2.48 0.7 24.95 236.62 0.82 24.16 %38,879
B003< | 93.03 -19.51< 2.49 0.7 25.01 237.22 0.85 24.29 %38,879
B003< | 97.02 -19.23< 2.49 0.7 24.99 235.87 0.87 24.13 %38,879
B005< | 89.11 -19.41< 2.40 0.7 26.14 226.46 0.43 24.23 %38,879
B005< | 93.03 -19.60< 2.41 0.7 26.12 226.34 0.46 24.20 %38,879
B005< | 97.02 -19.39< 2.41 0.7 26.57 222.51 0.57 24.20 %38,879
B009< | 89.17 -19.50< 2.45 0.7 28.17 214.49 1.22 24.74 %38,879
B009< | 93.05 -19.84< 2.45 0.7 27.71 217.89 1.20 24.72 %38,879
B009< | 97.04 -19.56< 2.45 0.7 27.41 221.51 1.12 24.85 %38,879
B011< | 89.04 -21.61 2.44 0.7 40.73< 144.77 0.99 24.14 %38,879
B011< | 93.03 -22.01 2.45 0.7 38.93 151.30 0.97 24.11 %38,879
B011< | 97.04 -21.88 2.44 0.7 38.01 154.76 0.88 24.08 %38,879
B013< | 89.06 -18.52< 2.45 0.7 33.36 178.75 1.03 24.41 %38,879
B013< | 93.08 -18.92< 2.46 0.7 31.71 188.12 1.02 24.42 %38,879
B013< | 97.07 -18.74< 2.46 0.7 30.05 198.57 0.91 24.43 %38,879
B015< | 89.14 -18.28< 2.55 0.7 35.20 177.00 0.89 25.51 %38,879
B015< | 93.11 -18.76< 2.56 0.7 34.61 179.76 0.96 25.47 %38,879
B015< | 97.11 -18.55< 2.56 0.7 33.88 183.58 0.88 25.46 %38,879
B017< | 89.19 -19.05< 2.48 0.7 31.26 188.90 1.03 24.18 %38,879
B017< | 93.13 -19.46< 2.49 0.7 32.94 178.64 1.04 24.09 %38,879
B017< | 97.13 -19.08< 2.49 0.7 31.12 189.34 1.00 24.12 %38,879
B019< | 89.03 -19.31< 2.52 0.7 29.12 201.94 0.86 24.07 %38,879
B019< | 93.11 -19.83< 2.52 0.7 29.03 202.14 0.85 24.02 %38,879
B019< | 97.11 -19.71< 2.52 0.7 29.12 201.29 0.95 23.99 %38,879
B021< | 88.98 -18.91< 2.49 0.7 28.77 197.18 0.80 23.22 %38,879
B021< | 93.08 -19.46< 2.50 0.7 28.44 199.31 0.80 23.20 %38,879
B021< | 97.04 -19.43< 2.50 0.7 28.29 200.29 0.90 23.19 %38,879
B023< | 88.94 -19.44< 2.44 0.7 34.30 164.17 0.86 23.05 %38,879
B023< | 93.00 -19.97< 2.45 0.7 33.65 167.13 1.01 23.02 %38,879
B023< | 97.00 -19.88< 2.45 0.7 33.32 168.73 0.91 23.02 %38,879
B025< | 88.92 -19.51< 2.48 0.7 27.49 212.09 0.84 23.86 %38,879
B025< | 92.97 -19.99< 2.49 0.7 27.63 210.63 0.87 23.82 %38,879
B025< | 96.95 -19.81< 2.49 0.7 27.72 209.84 0.89 23.81 %38,879
B027< | 88.89 -19.48< 2.48 0.7 34.93 163.18 1.15 23.33 %38,879
B027< | 92.92 -19.78< 2.49 0.7 34.32 166.04 1.22 23.33 %38,879
B027< | 96.94 -19.50< 2.49 0.7 32.41 176.00 1.11 23.35 %38,879
B029< | 88.88 -19.11< 2.44 0.7 26.94 215.45 1.14 23.76 %38,879
B029< | 92.90 -19.49< 2.45 0.7 26.60 217.75 1.26 23.71 %38,879
B029< | 96.93 -19.14< 2.45 0.7 26.19 221.14 1.32 23.71 %38,879
B033< | 88.90 -18.06< 2.45 0.7 25.58 226.89 1.02 23.76 %38,879
B033< | 92.94 -18.43< 2.45 0.7 25.08 231.02 1.07 23.72 %38,879
B033< | 96.97 -18.09< 2.45 0.7 24.97 231.90 1.06 23.70 %38,879
B035< | 88.91 -24.85 2.51 0.7 38.85 152.27 0.98 24.21 %38,879
B035< | 92.97 -25.11 2.52 0.7 39.84 148.09 1.20 24.15 %38,879
B035< | 96.98 -24.58 2.51 0.7 40.24< 146.57 1.22 24.15 %38,879
B037< | 88.97 -18.91< 2.44 0.7 27.00 207.88 0.83 22.98 %38,879
B037< | 93.01 -19.31< 2.45 0.7 27.80 201.39 0.84 22.92 %38,879
B037< | 96.99 -18.83< 2.45 0.7 28.54 196.01 0.82 22.90 %38,879
B039< | 89.01 -18.81< 2.44 0.7 29.55 201.84 0.71 24.42 %38,879
B039< | 93.03 -19.38< 2.45 0.7 29.19 203.98 0.65 24.37 %38,879
B039< | 96.99 -19.20< 2.45 0.7 28.94 205.64 0.74 24.36 %38,879
B041< | 89.10 -18.81< 2.46 0.7 24.03 250.85 0.71 24.67 %38,879
B041< | 93.04 -19.09< 2.47 0.7 23.83 252.44 0.75 24.63 %38,879
B041< | 97.00 -18.69< 2.47 0.7 23.86 252.36 0.72 24.65 %38,879
B043< | 89.12 -18.17< 2.46 0.7 30.30 204.82 0.82 25.41 %38,879
B043< | 93.05 -18.34< 2.47 0.7 29.58 209.58 0.88 25.38 %38,879
B043< | 97.00 -17.89< 2.47 0.7 28.44 219.20 0.85 25.52 %38,879
Page -1 of 1 (jsc393888d61-38.88M-20160623008)

## 100.00MHz
Crystal Setup File Parameters
Run Name: RDTEMP0003920160624002
Ref F: F @ 25.00¡ãC (Set)
Print: All Operator: |  |  |  | Run Start: 24-ÁùÔÂ-2016 11:30 am
Row A: Measured FL |  | Row B: Measured FL |  | Run Finish: 24-ÁùÔÂ-2016 1:45 pm
S&A W2200 Rev: 6.52 Report: 2.17
Start: B001 Stop: B060
Setup: RDTEMP00039 Example with DLD and Spurious Sweep
Reference F: 100,000,000 Hz Power: 100.00 uW into 25.00 Ohms Measure: FR/T
TEMP FR C0 RR Q DLD2 L1 FR
¡ãC ppm pF Ohms k Ohms mH Hz
-22.0 3.30 60.00 5.00
-35.0 2.30 90.00
B002< | 92.09 -29.3 2.60 30.38 90.62 0.65 4.38 %99,997
B002< | 96.02 -28.8 2.63 31.29 88.47< 0.67 4.41 %99,997
B002< | 100.02 -28.4 2.68 29.85 93.01 0.67 4.42 %99,997
B004< | 92.10 -32.2 2.51 37.77 90.34 0.78 5.43 %99,996
B004< | 96.02 -32.2 2.56 38.74 88.81< 0.89 5.48 %99,996
B004< | 100.03 -31.6 2.56 39.19 87.71< 0.67 5.47 %99,996
B006< | 92.12 -26.9 2.60 36.25 90.15 0.74 5.20 %99,997
B006< | 96.02 -26.9 2.63 37.25 88.41< 0.74 5.24 %99,997
B006< | 100.04 -26.3 2.63 38.31 85.97< 0.80 5.24 %99,997
B008< | 92.18 -31.7 2.50 18.41 99.36 0.43 2.91 %99,996
B008< | 96.02 -31.9 2.72 19.59 93.94 0.43 2.93 %99,996
B008< | 100.05 -31.3 2.55 21.62 84.51< 0.66 2.91 %99,996
B010< | 92.03 -26.2 2.53 37.79 90.94 0.72 5.47 %99,997
B010< | 96.04 -26.1 2.74 39.77 87.15< 0.70 5.52 %99,997
B010< | 100.05 -25.3 2.57 39.97 86.55< 0.83 5.51 %99,997
B014< | 92.18 -27.1 2.66 37.67 93.61 0.81 5.61 %99,997
B014< | 96.09 -27.3 2.87 39.88 88.98< 0.77 5.65 %99,997
B014< | 99.98 -26.7 2.66 39.92 87.22< 0.68 5.54 %99,997
B016< | 92.00 -30.2 2.71 39.81 87.24< 0.76 5.53 %99,996
B016< | 96.14 -30.5 2.81 39.69 87.55< 0.68 5.53 %99,996
B016< | 99.99 -29.9 2.60 39.25 86.74< 0.75 5.42 %99,997
B018< | 92.00 -23.3 2.62 25.89 98.77 0.65 4.07 %99,997
B018< | 96.17 -23.5 2.78 27.76 91.73 0.61 4.05 %99,997
B018< | 100.00 -22.2 2.57 29.37 84.61< 0.61 3.96 %99,997
B020< | 91.98 -29.0 2.56 29.75 90.57 0.59 4.29 %99,997
B020< | 96.14 -29.3 2.74 30.20 89.15< 0.67 4.29 %99,997
B020< | 100.01 -29.1 2.53 28.58 92.43 0.61 4.20 %99,997
B022< | 91.96 -26.9 2.68 31.61 92.88 0.67 4.67 %99,997
B022< | 96.11 -26.8 2.87 32.69 89.79< 0.59 4.67 %99,997
B022< | 100.01 -25.8 2.66 31.84 90.36 0.64 4.58 %99,997
B024< | 91.93 -27.1 2.63 23.43 98.71 0.54 3.68 %99,997
B024< | 96.02 -27.8 2.64 27.05 85.25< 0.43 3.67 %99,997
B024< | 99.98 -26.4 2.61 25.40 89.82< 0.49 3.63 %99,997
B026< | 91.87 -25.3 2.68 21.52 86.06< 0.46 2.95 %99,997
B026< | 95.94 -25.1 2.68 19.89 92.34 0.51 2.92 %99,997
B026< | 99.96 -24.9 2.68 20.48 89.62< 0.49 2.92 %99,997
B028< | 91.85 -21.6< 2.53 17.72 97.64 0.43 2.75 %99,997
B028< | 95.91 -21.6< 2.53 17.20 99.38 0.48 2.72 %99,997
B028< | 99.96 -21.0< 2.52 17.35 98.17 0.40 2.71 %99,997
B030< | 91.84 -33.3 2.63 28.32 87.81< 0.56 3.96 %99,996
B030< | 95.92 -34.0 2.62 26.98 90.91 0.57 3.90 %99,996
B030< | 99.95 -33.6 2.61 27.07 90.01 0.56 3.88 %99,996
B032< | 91.85 -35.6< 2.61 19.25 97.64 0.50 2.99 %99,996
B032< | 95.96 -35.4< 2.59 20.96 89.31< 0.47 2.98 %99,996
B032< | 99.96 -36.2< 2.58 17.28 106.99 0.41 2.94 %99,996
B034< | 91.91 -31.6 2.60 44.34 91.16 0.94 6.43 %99,996
B034< | 95.98 -32.0 2.58 44.19 90.86 0.96 6.39 %99,996
B034< | 99.98 -31.5 2.57 44.16 89.58< 0.85 6.30 %99,996
B036< | 91.98 -29.3 2.68 38.21 88.47< 0.82 5.38 %99,997
B036< | 96.03 -29.2 2.67 38.55 87.46< 0.82 5.37 %99,997
B036< | 100.00 -28.5 2.65 37.87 87.38< 0.74 5.27 %99,997
B038< | 92.02 -27.0 2.64 22.69 88.06< 1.34 3.18 %99,997
B038< | 96.05 -27.2 2.64 22.42 88.88< 1.21 3.17 %99,997
B038< | 100.01 -26.5 2.60 21.48 91.38 1.23 3.12 %99,997
B040< | 92.06 -31.7 2.70 38.54 90.94 0.81 5.58 %99,996
B040< | 96.05 -32.1 2.68 38.93 90.07 0.80 5.58 %99,996
B040< | 100.02 -31.8 2.62 41.74 81.97< 0.83 5.45 %99,996
B042< | 92.12 -30.0 2.79 35.02 89.76< 0.55 5.00 %99,996
B042< | 96.04 -30.0 2.80 32.94 95.72 0.68 5.02 %99,996
B042< | 100.03 -29.7 2.59 31.96 96.84 0.66 4.93 %99,997
B048< | 92.18 -28.3 2.84 26.16 94.32 0.61 3.93 %99,997
B048< | 96.07 -28.7 2.84 27.72 89.08< 0.66 3.93 %99,997
B048< | 100.06 -27.6 2.64 28.33 85.46< 0.61 3.85 %99,997
B050< | 92.19 -28.4 2.82 24.20 94.57 0.56 3.64 %99,997
B050< | 96.07 -28.2 2.83 25.42 89.34< 0.60 3.61 %99,997
B050< | 100.06 -27.9 2.61 23.00 97.68 0.57 3.58 %99,997
B052< | 92.16 -28.9 2.75 39.01 92.68 0.75 5.75 %99,997
B052< | 96.07 -29.3 2.76 38.76 93.17 0.78 5.75 %99,997
B052< | 100.04 -29.0 2.55 41.79 84.19< 0.60 5.60 %99,997
B056< | 92.11 -27.8 2.84 21.98 84.13< 0.56 2.94 %99,997
B056< | 96.02 -27.8 2.85 22.08 83.58< 0.47 2.94 %99,997
B056< | 99.99 -27.1 2.64 21.19 85.46< 0.48 2.88 %99,997
B058< | 92.06 -81.8< 2.35 541.26< 1.02< 5.98< 0.88 %99,991
B058< | 95.97 -69.4< 2.39 479.16< 1.56< 3.11 1.19 %99,993
B058< | 99.98 -61.1< 2.14< 465.01< 1.81< 3.83 1.34 %99,993
Page -1 of 1 (RDTEMP0003920160624002)