## Crystal Setup File Parameters.r
Crystal Setup File Parameters
Run Name: jsc393888d61-20160806001
Ref F: F @ 25.00¡ãC (Set)
Print: All Operator: |  |  |  | Run Start: 06-°ËÔÂ-2016 1:04 pm
Row A: Measured FL |  | Row B: Measured FL |  | Run Finish: 06-°ËÔÂ-2016 1:50 pm
S&A W2200 Rev: 6.52 Report: 2.17
Start: B001 Stop: B045
Setup: jsc393888d619 Example with DLD and Spurious Sweep
Reference F: 38,880,000 Hz Power: 100.00 uW into 25.00 Ohms Measure: FR/T
TEMP FR C0 C1 RR Q DLD2 L1 FR
¡ãC ppm pF fF Ohms k Ohms mH Hz
-20.00 2.80 1.0 40.00 1.80 42.00
-35.00 1.80 0.6 120.00 2.00
187 | 88.05 -19.18< 2.34 0.7 27.47 222.35 0.74 25.00 %38,879,254.3
187 | 89.05 -19.52< 2.35 0.7 27.52 222.80 0.73 25.09 %38,879,241.2
187 | 90.01 -19.66< 2.36 0.7 27.49 221.52 0.77 24.93 %38,879,235.6
187 | 91.03 -19.78< 2.35 0.7 27.46 221.80 0.79 24.93 %38,879,230.9
187 | 92.01 -19.86< 2.35 0.7 27.40 222.53 0.69 24.96 %38,879,227.7
187 | 93.04 -19.90< 2.35 0.7 27.32 223.16 0.64 24.96 %38,879,226.4
187 | 94.03 -19.87< 2.35 0.7 27.21 223.85 0.74 24.93 %38,879,227.3
187 | 95.05 -19.84< 2.35 0.7 27.01 226.59 0.67 25.06 %38,879,228.5
187 | 96.04 -19.74< 2.35 0.7 26.87 227.77 0.70 25.05 %38,879,232.5
187 | 97.05 -19.59< 2.35 0.7 26.77 228.68 0.71 25.06 %38,879,238.1
187 | 98.05 -19.42< 2.35 0.7 26.54 229.27 0.71 24.91 %38,879,245.1
187 | 99.04 -19.19< 2.36 0.7 26.35 230.71 0.71 24.89 %38,879,253.9
187 | 90.04 -19.75< 2.36 0.7 27.41 223.37 0.73 25.06 %38,879,232.2
188 | 88.05 -18.06< 2.35 0.7 38.46 152.86 0.96 24.06 %38,879,297.6
188 | 89.07 -18.43< 2.36 0.7 33.05 177.66 0.92 24.04 %38,879,283.5
188 | 90.01 -18.63< 2.37 0.7 31.78 184.61 0.88 24.02 %38,879,275.8
188 | 91.03 -18.84< 2.36 0.7 31.53 186.16 0.89 24.03 %38,879,267.5
188 | 92.01 -18.98< 2.36 0.7 30.76 190.95 0.86 24.04 %38,879,261.9
188 | 93.04 -19.07< 2.36 0.7 29.79 197.16 0.84 24.04 %38,879,258.6
188 | 94.04 -19.10< 2.36 0.7 29.20 200.95 0.86 24.02 %38,879,257.3
188 | 95.05 -19.11< 2.36 0.7 28.55 205.25 0.87 23.99 %38,879,257.0
188 | 96.04 -19.09< 2.37 0.7 28.06 208.75 0.89 23.98 %38,879,257.6
188 | 97.06 -19.01< 2.36 0.7 27.79 211.00 0.87 24.00 %38,879,261.0
188 | 98.05 -18.89< 2.36 0.7 27.40 213.89 0.84 24.00 %38,879,265.4
188 | 99.04 -18.72< 2.37 0.7 27.12 215.94 0.89 23.97 %38,879,272.0
188 | 90.04 -18.77< 2.37 0.7 27.01 217.09 0.89 24.01 %38,879,270.2
189 | 88.04 -18.34< 2.38 0.7 30.39 182.21 0.75 22.66 %38,879,286.8
189 | 89.09 -18.78< 2.39 0.7 30.48 181.35 0.75 22.63 %38,879,269.6
189 | 90.01 -18.97< 2.39 0.7 30.50 181.15 0.79 22.62 %38,879,262.5
189 | 91.04 -19.12< 2.39 0.7 30.62 180.58 0.78 22.63 %38,879,256.5
189 | 92.01 -19.22< 2.39 0.7 30.80 179.59 0.80 22.64 %38,879,252.7
189 | 93.02 -19.27< 2.39 0.7 30.92 178.80 0.81 22.63 %38,879,250.9
189 | 94.03 -19.28< 2.39 0.7 31.08 177.78 0.77 22.62 %38,879,250.3
189 | 95.05 -19.24< 2.39 0.7 31.17 176.97 0.87 22.58 %38,879,251.8
189 | 96.03 -19.16< 2.40 0.7 31.48 175.13 0.84 22.57 %38,879,254.9
189 | 97.02 -19.06< 2.39 0.7 31.79 173.57 0.81 22.59 %38,879,258.9
189 | 98.03 -18.87< 2.39 0.7 32.09 171.82 0.88 22.57 %38,879,266.2
189 | 99.04 -18.65< 2.40 0.7 32.38 170.12 0.84 22.55 %38,879,274.8
189 | 90.04 -19.07< 2.40 0.7 30.60 180.41 0.82 22.60 %38,879,258.7
190 | 88.03 -18.21< 2.44 0.7 31.00 184.18 0.72 23.37 %38,879,292.1
190 | 89.08 -18.69< 2.45 0.7 30.62 186.24 0.64 23.35 %38,879,273.3
190 | 90.00 -18.88< 2.45 0.7 30.45 187.17 0.69 23.33 %38,879,266.0
190 | 91.02 -19.02< 2.45 0.7 30.36 187.78 0.75 23.33 %38,879,260.4
190 | 92.00 -19.09< 2.44 0.7 30.43 187.45 0.80 23.35 %38,879,257.6
190 | 93.01 -19.14< 2.44 0.7 30.42 187.47 0.80 23.34 %38,879,255.9
190 | 94.02 -19.14< 2.45 0.7 30.47 187.13 0.78 23.34 %38,879,255.8
190 | 95.04 -19.10< 2.45 0.7 30.45 186.88 0.77 23.30 %38,879,257.4
190 | 96.00 -18.99< 2.45 0.7 30.56 186.18 0.76 23.29 %38,879,261.6
190 | 96.99 -18.86< 2.45 0.7 30.77 184.97 0.75 23.30 %38,879,266.6
190 | 98.00 -18.65< 2.45 0.7 30.93 183.94 0.78 23.29 %38,879,274.7
190 | 99.03 -18.42< 2.45 0.7 31.03 183.18 0.78 23.27 %38,879,283.7
190 | 90.04 -18.99< 2.45 0.7 30.28 188.10 0.74 23.31 %38,879,261.8
192 | 87.97 -18.30< 2.41 0.7 25.18 239.62 0.69 24.70 %38,879,288.5
192 | 89.00 -18.76< 2.42 0.7 25.04 241.02 0.68 24.70 %38,879,270.7
192 | 89.99 -18.92< 2.42 0.7 24.91 242.16 0.66 24.69 %38,879,264.2
192 | 91.00 -19.09< 2.42 0.7 24.86 242.34 0.69 24.67 %38,879,257.9
192 | 91.98 -19.19< 2.41 0.7 24.84 243.16 0.72 24.73 %38,879,253.9
192 | 92.97 -19.25< 2.41 0.7 24.81 243.41 0.63 24.72 %38,879,251.6
192 | 93.99 -19.24< 2.42 0.7 24.68 244.23 0.73 24.67 %38,879,251.8
192 | 94.98 -19.22< 2.42 0.7 24.60 244.72 0.74 24.64 %38,879,252.5
192 | 95.97 -19.17< 2.42 0.7 24.54 245.35 0.71 24.65 %38,879,254.8
192 | 96.90 -19.06< 2.42 0.7 24.58 245.28 0.72 24.68 %38,879,258.8
192 | 97.98 -18.89< 2.42 0.7 24.60 245.05 0.71 24.67 %38,879,265.4
192 | 98.99 -18.69< 2.42 0.7 24.56 245.00 0.70 24.63 %38,879,273.3
192 | 90.01 -19.01< 2.42 0.7 24.76 243.25 0.76 24.65 %38,879,260.8
194 | 87.91 -18.76< 2.38 0.7 37.35 156.58 0.99 23.94 %38,879,270.4
194 | 88.95 -19.19< 2.39 0.7 36.91 158.19 0.69 23.90 %38,879,253.7
194 | 89.97 -19.38< 2.39 0.7 36.77 158.80 0.63 23.90 %38,879,246.6
194 | 90.95 -19.58< 2.39 0.7 36.75 158.91 0.55 23.91 %38,879,238.8
194 | 91.98 -19.73< 2.39 0.7 36.98 158.05 0.49 23.93 %38,879,232.8
194 | 92.96 -19.85< 2.39 0.7 37.18 157.10 0.47 23.91 %38,879,228.1
194 | 93.96 -19.93< 2.39 0.7 37.48 155.72 0.40 23.89 %38,879,225.1
194 | 94.96 -19.95< 2.39 0.7 37.95 153.60 0.41 23.86 %38,879,224.4
194 | 95.98 -19.90< 2.39 0.7 38.51 151.23 0.38 23.84 %38,879,226.2
194 | 96.89 -19.82< 2.39 0.7 39.16 148.74 0.39 23.84 %38,879,229.2
194 | 97.98 -19.66< 2.39 0.7 39.83 146.13 0.43 23.83 %38,879,235.5
194 | 98.96 -19.46< 2.39 0.7 40.36< 144.01 0.44 23.79 %38,879,243.5
194 | 89.99 -19.46< 2.39 0.7 36.65 159.21 0.62 23.88 %38,879,243.4
195 | 87.90 -18.62< 2.33 0.7 31.25 185.84 0.85 23.78 %38,879,275.9
195 | 88.97 -18.89< 2.33 0.7 31.02 187.00 0.89 23.75 %38,879,265.5
195 | 89.97 -18.98< 2.33 0.7 30.91 187.50 0.89 23.73 %38,879,262.0
195 | 90.94 -19.08< 2.33 0.7 30.79 188.39 0.91 23.74 %38,879,258.1
195 | 91.99 -19.14< 2.33 0.7 30.65 189.38 0.93 23.76 %38,879,255.7
195 | 92.97 -19.16< 2.33 0.7 30.48 190.45 0.83 23.76 %38,879,255.1
195 | 93.95 -19.13< 2.33 0.7 30.27 191.58 0.83 23.74 %38,879,256.1
195 | 94.96 -19.07< 2.33 0.7 30.08 192.61 0.92 23.72 %38,879,258.5
195 | 96.00 -18.96< 2.34 0.7 29.90 193.81 0.78 23.72 %38,879,262.8
195 | 96.91 -18.81< 2.33 0.7 29.80 194.53 0.83 23.73 %38,879,268.7
195 | 97.98 -18.62< 2.33 0.7 29.68 195.28 0.79 23.73 %38,879,276.0
195 | 98.96 -18.36< 2.33 0.7 29.52 196.13 0.82 23.70 %38,879,286.0
195 | 90.00 -18.99< 2.33 0.7 30.74 188.51 0.86 23.73 %38,879,261.6
196 | 87.94 -18.80< 2.33 0.7 41.40< 138.79 0.92 23.52 %38,879,269.0
196 | 88.98 -19.08< 2.33 0.7 40.58< 141.51 0.96 23.51 %38,879,258.2
196 | 89.99 -19.20< 2.34 0.7 40.11< 143.12 0.92 23.50 %38,879,253.5
196 | 90.95 -19.36< 2.33 0.7 39.56 145.22 0.94 23.52 %38,879,247.1
196 | 92.01 -19.48< 2.33 0.7 39.12 147.05 0.87 23.55 %38,879,242.7
196 | 92.99 -19.57< 2.33 0.7 38.66 148.76 0.87 23.54 %38,879,239.2
196 | 93.96 -19.60< 2.33 0.7 38.33 149.98 0.83 23.53 %38,879,237.9
196 | 94.96 -19.62< 2.34 0.7 38.06 150.80 0.90 23.50 %38,879,237.1
196 | 96.00 -19.61< 2.34 0.7 37.97 151.04 0.85 23.47 %38,879,237.5
196 | 96.95 -19.54< 2.33 0.7 38.11 150.54 0.90 23.48 %38,879,240.4
196 | 97.99 -19.40< 2.33 0.7 38.25 149.94 0.85 23.48 %38,879,245.7
196 | 98.97 -19.22< 2.34 0.7 38.34 149.46 0.93 23.46 %38,879,252.8
196 | 90.01 -19.20< 2.34 0.7 39.89 143.88 0.93 23.49 %38,879,253.6
197 | 87.98 -19.13< 2.37 0.7 31.30 183.36 0.82 23.49 %38,879,256.2
197 | 89.00 -19.37< 2.38 0.7 31.25 183.43 0.78 23.46 %38,879,246.9
197 | 89.98 -19.50< 2.38 0.7 31.26 183.32 0.79 23.46 %38,879,241.6
197 | 90.97 -19.66< 2.38 0.7 31.37 182.75 0.87 23.47 %38,879,235.6
197 | 92.01 -19.74< 2.37 0.7 31.48 182.15 0.76 23.47 %38,879,232.3
197 | 93.00 -19.81< 2.38 0.7 31.53 181.79 0.83 23.46 %38,879,229.7
197 | 93.98 -19.81< 2.38 0.7 31.59 181.28 0.82 23.45 %38,879,229.8
197 | 94.98 -19.77< 2.38 0.7 31.60 181.00 0.83 23.41 %38,879,231.5
197 | 96.01 -19.68< 2.38 0.7 31.58 181.07 0.84 23.41 %38,879,234.9
197 | 96.97 -19.56< 2.38 0.7 31.54 181.45 0.81 23.43 %38,879,239.3
197 | 98.00 -19.36< 2.38 0.7 31.35 182.41 0.80 23.41 %38,879,247.3
197 | 98.98 -19.14< 2.38 0.7 31.08 183.89 0.77 23.40 %38,879,255.8
197 | 90.02 -19.50< 2.38 0.7 31.18 183.67 0.79 23.44 %38,879,241.7
198 | 88.03 -22.27 2.35 0.7 33.64 174.31 7.87< 24.00 %38,879,134.0
198 | 89.03 -21.92 2.35 0.7 31.25 187.71 16.01< 24.02 %38,879,147.9
198 | 90.00 -19.65< 2.35 0.7 51.28< 114.44< 19.21< 24.02 %38,879,236.1
198 | 90.99 -20.67 2.36 0.7 56.70< 103.03< 23.37< 23.91 %38,879,196.4
198 | 92.01 -18.43< 2.35 0.7 29.26 197.63 16.48< 23.67 %38,879,283.3
198 | 93.02 -18.44< 2.35 0.7 28.41 206.40 8.81< 24.00 %38,879,283.0
198 | 93.98 -18.44< 2.35 0.7 28.03 208.93 2.39< 23.98 %38,879,283.0
198 | 94.99 -18.32< 2.35 0.7 28.25 207.03 1.34 23.94 %38,879,287.6
198 | 96.01 -18.34< 2.36 0.7 27.65 211.63 1.32 23.95 %38,879,287.0
198 | 97.00 -18.18< 2.35 0.7 27.83 210.29 1.34 23.96 %38,879,293.2
198 | 98.03 -17.88< 2.35 0.7 27.67 211.37 1.17 23.95 %38,879,304.7
198 | 98.99 -17.63< 2.35 0.7 27.58 211.77 1.10 23.91 %38,879,314.4
198 | 90.03 -18.42< 2.36 0.7 27.90 209.78 0.98 23.96 %38,879,283.8
199 | 88.08 -19.11< 2.37 0.7 35.20 171.41 0.92 24.70 %38,879,257.1
199 | 89.04 -19.29< 2.37 0.7 35.45 170.09 0.91 24.68 %38,879,250.1
199 | 90.02 -19.43< 2.37 0.7 35.79 168.21 0.87 24.65 %38,879,244.7
199 | 91.02 -19.57< 2.37 0.7 36.14 166.60 0.86 24.65 %38,879,239.1
199 | 92.02 -19.67< 2.37 0.7 36.74 164.10 0.86 24.68 %38,879,235.0
199 | 93.04 -19.72< 2.36 0.7 37.24 161.73 0.81 24.66 %38,879,233.2
199 | 93.99 -19.73< 2.37 0.7 37.82 159.08 0.80 24.63 %38,879,232.9
199 | 95.00 -19.69< 2.37 0.7 38.36 156.62 0.83 24.60 %38,879,234.5
199 | 96.01 -19.60< 2.37 0.7 39.04 153.79 0.90 24.58 %38,879,237.9
199 | 97.00 -19.47< 2.37 0.7 39.72 151.24 0.90 24.59 %38,879,242.9
199 | 98.04 -19.28< 2.37 0.7 40.45< 148.47 0.93 24.59 %38,879,250.4
199 | 99.00 -19.04< 2.37 0.7 41.12< 145.87 0.96 24.55 %38,879,259.8
199 | 90.03 -19.41< 2.37 0.7 35.77 168.30 0.82 24.65 %38,879,245.5
200 | 88.12 -19.30< 2.39 0.7 26.01 211.88 0.80 22.56 %38,879,249.6
200 | 89.03 -19.49< 2.40 0.7 25.91 212.50 0.72 22.54 %38,879,242.0
200 | 90.06 -19.62< 2.40 0.7 25.97 211.87 0.83 22.53 %38,879,237.1
200 | 91.04 -19.74< 2.40 0.7 25.89 212.64 0.79 22.53 %38,879,232.3
200 | 92.02 -19.83< 2.39 0.7 25.85 213.08 0.79 22.55 %38,879,229.1
200 | 93.05 -19.87< 2.39 0.7 25.70 214.21 0.74 22.53 %38,879,227.4
200 | 94.00 -19.85< 2.39 0.7 25.58 215.11 0.78 22.53 %38,879,228.0
200 | 95.01 -19.80< 2.40 0.7 25.39 216.38 0.77 22.49 %38,879,230.0
200 | 96.01 -19.73< 2.40 0.7 25.25 217.57 0.76 22.49 %38,879,232.7
200 | 97.00 -19.62< 2.39 0.7 25.09 219.10 0.81 22.50 %38,879,236.9
200 | 98.04 -19.44< 2.40 0.7 24.90 220.70 0.79 22.50 %38,879,244.2
200 | 99.02 -19.23< 2.40 0.7 24.73 222.05 0.73 22.48 %38,879,252.3
200 | 90.02 -19.60< 2.40 0.7 25.79 213.24 0.75 22.51 %38,879,237.8
Page -1 of 1 (jsc393888d61-20160806001)