## Sheet1
广东大普通信技术有限公司
贴片晶体老化记录表
品号:TEMP00172 |  | 批号:20150505013 | 检验日期：20160829 | 结束日期：20160905
序号 | 老化前频率Hz | 老化后频率Hz | 老化率ppm | 判定
1 | 3.77 | 4.53 | -0.03909465 | OK
2 | 1.16 | 1.02 | 0.007201646 | OK
3 | -2.19 | 1.23 | -0.1759259 | OK
4 | -0.54 | 1.01 | -0.07973251 | OK
5 | 0.13 | 0.13 | 0 | OK
6 | 1.52 | 3.02 | -0.07716049 | OK
7 | 2.17 | 3.31 | -0.05864198 | OK
8 | -0.57 | 2.85 | -0.1759259 | OK
9 | 1.18 | 1.76 | -0.02983539 | OK
10 | -0.94 | 1.43 | -0.1219136 | ok
IQC判定结论：
OK ： OK NG：
检验员： 唐潇 日期：20160905 审核： 日期：
老化时间: | 7天
计算方法:（老化后-老化前）/标称频率
差率：±1PPM