## Sheet1
Crystal Setup File Parameters
Run Name: TEMPH900195-20160912
Ref F: F @ 25.00¡ãC (Set)
Print: All Operator: | [9 empty] | Run Start: 12-¾ÅÔÂ-2016 9:06 am
Row A: Measured FL |  |  | Row B: Measured FL | [6 empty] | Run Finish: 12-¾ÅÔÂ-2016 9:33 am
S&A W2200 Rev: 6.52 Report: 2.17
Start: B001 Stop: B005
Setup: TEMPH900195-20160909
Reference F: 19,200,000 Hz CL: 20.00 pF Power: 100.00 uW into 25.00 Ohms Measure: FL/T
| TEMP | FL | C0 | RR | Q | C1 | DLD2 | FL | PWR
| ¡ãC | ppm | pF | Ohms | k | fF | Ohms | MHz | uW
|  | 1 | 2.415 | 110 |  | 0.2 | 10
|  | -5 | 1.785 |  | 400 | 0.12
IF7557 | 89.99 | -1.564 | 1.9693 | 78.787 | 526.57 | 0.1998 | 0.525 | 19.2 | 70
IF7557 | 91.99 | -1.585 | 1.9647 | 80.984 | 510.99 | 0.2003< | 0.512 | 19.2 | 69
IF7557 | 100 | -1.484 | 1.9683 | 78.525 | 523.73 | 0.2016< | 0.871 | 19.2 | 69