## Crystal Setup File Parameters.r
Crystal Setup File Parameters
Run Name: JSC311280H91-20170111-001
Ref F: F @ 25.00¡ãC (Set)
Print: All Operator: |  |  |  |  | Run Start: 12-Ò»ÔÂ-2017 4:35 pm
Row A: Measured FL |  | Row B: Measured FL |  |  | Run Finish: 12-Ò»ÔÂ-2017 5:20 pm
S&A W2200 Rev: 6.52 Report: 2.17
Start: B083 Stop: B127
Setup: JSC311280H91-TEMPH900168 92¡æ-102¡æ
Reference F: 12,800,000 Hz CL: 20.00 pF Power: 100.00 uW into 25.00 Ohms Measure: FL/T
TEMP FL C1 C0 RR Q FL DLD2
¡ãC ppm fF pF Ohms k Hz Ohms
1.00 0.294 2.53 80.0 10.000
-3.00 0.196 2.07 700.0
B107< | 92.02 5.81< 0.166< 2.55< 72.1 %1,04 %12,800,07 0.301 |  |  | 20170112035
B107< | 97.02 4.20< 0.166< 2.57< 72.0 %1,03 %12,800,05 0.337 |  |  | 20170112035
B107< | 101.99 1.96< 0.167< 2.57< 72.1 %1,03 %12,800,02 0.332 |  |  | 20170112035
B124< | 92.01 -0.04 0.170< 2.39 257.9< %283< %12,799,99 1.353 |  |  | 20170112027
B124< | 97.00 -0.17 0.170< 2.40 258.3< %282< %12,799,99 1.287 |  |  | 20170112027
B124< | 102.00 -0.36 0.171< 2.40 259.0< %280< %12,799,99 1.241 |  |  | 20170112027
Page -1 of 1 (JSC311280H91-20170111-001)