## Crystal Setup File Parameters.r
Crystal Setup File Parameters
Run Name: JSX3112803C-20170111-002
Ref F: F @ 25.00¡ãC (Set)
Print: All Operator: |  |  |  |  | Run Start: 11-Ò»ÔÂ-2017 6:36 pm
Row A: Measured FL |  | Row B: Measured FL |  |  | Run Finish: 11-Ò»ÔÂ-2017 7:17 pm
S&A W2200 Rev: 6.52 Report: 2.17
Start: B080 Stop: B127
Setup: JSC3112803C-20140803
Reference F: 12,800,000 Hz CL: 20.00 pF Power: 100.00 uW into 80.00 Ohms Measure: FL/T
TEMP FL C0 RR Q C1 DLD2 FL
¡ãC ppm pF Ohms k fF Ohms Hz
1.5 2.695 90 0.184 4.000
-1.5 2.205 00.00 0.136
B103< | 90.02 0.0 2.144< 85 %601< 0.243< 11.450< %12,800,00 |  |  | 20170112009
B103< | 93.99 -0.1 2.146< 81 %632< 0.243< 14.484< %12,799,99 |  |  | 20170112009
B103< | 98.02 -0.1 2.149< 79 %646< 0.244< 13.350< %12,799,99 |  |  | 20170112009
B112< | 90.01 -0.3 2.100< 75 %743< 0.225< 5.604< %12,799,99 |  |  | 20170112018
B112< | 93.99 -0.4 2.102< 73 %762< 0.225< 6.842< %12,799,99 |  |  | 20170112018
B112< | 98.02 -0.3 2.108< 72 %762< 0.226< 8.093< %12,799,99 |  |  | 20170112018
B118< | 90.02 0.1 2.099< 53 %927. 0.254< 18.748< %12,800,00 |  |  | 20170112024
B118< | 94.00 0.1 2.099< 53 %928. 0.254< 13.952< %12,800,00 |  |  | 20170112024
B118< | 97.99 0.1 2.107< 53 %926. 0.255< 13.509< %12,800,00 |  |  | 20170112024
B121< | 90.00 -0.1 2.382 258< %284< 0.170 2.142 %12,799,99 |  |  | 20170112027
B121< | 94.02 -0.1 2.384 258< %283< 0.170 2.401 %12,799,99 |  |  | 20170112027
B121< | 97.99 -0.2 2.390 258< %281< 0.171 2.136 %12,799,99 |  |  | 20170112027
B125< | 89.99 -0.2 2.134< 62 %924. 0.218< 7.548< %12,799,99 |  |  | 20170112031
B125< | 94.05 -0.3 2.135< 62 %925. 0.218< 6.905< %12,799,99 |  |  | 20170112031
B125< | 97.99 -0.3 2.142< 61 %924. 0.219< 5.442< %12,799,99 |  |  | 20170112031
Page -1 of 1 (JSX3112803C-20170111-002)