## Crystal Setup File Parameters.r
Crystal Setup File Parameters
Run Name: jsc311000yc-20170602-9
Ref F: F @ 25.00¡ãC (Set)
Print: All Operator: |  |  |  |  | Run Start: 02-ÁùÔÂ-2017 3:00 pm
Row A: Measured FL |  | Row B: Measured FL |  |  | Run Finish: 02-ÁùÔÂ-2017 3:33 pm
S&A W2200 Rev: 6.52 Report: 2.17
Start: B001 Stop: B011
Setup: JSC311000Yc 81-90-97
Reference F: 10,000,000 Hz CL: 20.00 pF Power: 200.00 uW into 8.00 Ohms Measure: FL/T
TEMP FL C0 RR Q C1 DLD2 FL
¡ãC ppm pF Ohms k fF Ohms Hz
0.500000 4.000 105.000 0.230 10.00
-3.500000 800.00 0.150
B002 | 80.96 -0.897279 2.075 69.964 %1,205 0.189 0.37 %9,999,991.02 |  |  | 20161101053
B002 | 90.03 -0.849755 2.073 69.327 %1,209 0.190 0.37 %9,999,991.50 |  |  | 20161101053
B002 | 96.99 -1.023184 2.069 70.008 %1,194 0.190 0.40 %9,999,989.76 |  |  | 20161101053
B003< | 81.03 -1.362908 2.101 78.792 %1,084 0.186 13.72< %9,999,986.37 |  |  | 20161101139
B003< | 90.03 -1.224468 2.104 74.031 %1,147 0.187 0.72 %9,999,987.75 |  |  | 20161101139
B003< | 97.00 -1.362297 2.104 72.146 %1,175 0.188 0.40 %9,999,986.37 |  |  | 20161101139
B004 | 81.01 -1.398343 2.028 77.291 %1,115 0.185 0.47 %9,999,986.01 |  |  | 20170528414
B004 | 89.99 -1.233685 2.031 81.044 %1,058 0.185 0.41 %9,999,987.66 |  |  | 20170528414
B004 | 96.98 -1.298849 2.031 82.885 %1,031 0.186 0.33 %9,999,987.01 |  |  | 20170528414
B005 | 81.02 -1.339561 2.073 75.749 %1,108 0.190 1.02 %9,999,986.60 |  |  | 20161101282
B005 | 90.02 -1.088032 2.078 75.819 %1,101 0.191 1.25 %9,999,989.11 |  |  | 20161101282
B005 | 97.00 -1.099022 2.077 72.334 %1,151 0.191 0.91 %9,999,989.00 |  |  | 20161101282
B006 | 81.01 -1.167228 2.090 69.912 %1,199 0.190 0.38 %9,999,988.32 |  |  | 20161101245
B006 | 90.00 -0.977301 2.098 69.327 %1,203 0.191 0.60 %9,999,990.22 |  |  | 20161101245
B006 | 96.98 -1.031176 2.097 69.654 %1,194 0.191 0.68 %9,999,989.68 |  |  | 20161101245
B007 | 80.98 -1.403296 2.077 82.284 %1,040 0.186 0.54 %9,999,985.96 |  |  | 20161101262
B007 | 90.00 -1.214734 2.082 83.680 %1,018 0.187 0.65 %9,999,987.85 |  |  | 20161101262
B007 | 97.02 -1.279125 2.083 81.232 %1,046 0.187 0.68 %9,999,987.20 |  |  | 20161101262
B008 | 81.02 -1.306120 2.081 71.587 %1,170 0.190 3.78 %9,999,986.93 |  |  | 20161101298
B008 | 89.99 -1.074932 2.086 70.315 %1,186 0.191 3.37 %9,999,989.25 |  |  | 20161101298
B008 | 97.01 -1.103302 2.083 71.145 %1,169 0.191 5.36 %9,999,988.96 |  |  | 20161101298
B009 | 80.97 -1.134733 2.107 71.855 %1,169 0.189 0.30 %9,999,988.65 |  |  | 20161101068
B009 | 89.99 -0.941793 2.119 70.046 %1,194 0.190 0.25 %9,999,990.58 |  |  | 20161101068
B009 | 96.99 -1.019172 2.119 69.048 %1,209 0.191 0.26 %9,999,989.80 |  |  | 20161101068
Page -1 of 1 (jsc311000yc-20170602-9)