## O11S-R319-20.00MHz频率
产品型号 | 产品条码 | 工单号 | 稳定电流 | 准确度 | 电源特性负 | 电源特性正 | 负载特性负 | 负载特性正 | 测试时间 | 判定
O11S-R319-20.00MHz | 11201703176p1000035 | 11201703176_1_2 | 199.5 | 20000001.68 | -5.598619393 | 4.071324657 | -0.979629061 | 0.338832069 | 2017-05-08 17:32 | 不合格
O11S-R319-20.00MHz | 11201703176p1000163 | 11201703176_2_2 | 182 | 20000002.65 | -2.973620669 | 8.733654266 | 1.135663947 | 1.000567984 | 2017-05-08 17:30 | 不合格
O11S-R319-20.00MHz | 11201703176p1000054 | 11201703176_2_2 | 181 | 20000002.08 | -3.993512663 | 2.718367715 | -0.756085775 | -0.060261966 | 2017-05-08 17:25 | 不合格
O11S-R319-20.00MHz | 11201703176p1000060 | 11201703176_2_2 | 181.75 | 20000002.2 | -3.398220646 | 0.961125918 | -0.573140884 | 0.058717088 | 2017-05-08 17:23 | 不合格
O11S-R319-20.00MHz | 11201703176p1000150 | 11201703176_2_2 | 178 | 20000001.95 | -2.873166736 | 3.128230631 | 0.098817786 | 0.205609927 | 2017-05-08 17:16 | 不合格
O11S-R319-20.00MHz | 11201703176p1000030 | 11201703176_2_2 | 175 | 20000002.01 | -4.13612384 | 3.681835537 | -0.449835092 | -0.336280059 | 2017-05-08 16:51 | 不合格
O11S-R319-20.00MHz | 11201703176p1000072 | 11201703176_2_2 | 168 | 20000002.08 | -4.613334597 | 2.345354807 | -0.489834088 | 0.033099015 | 2017-05-08 16:45 | 不合格
O11S-R319-20.00MHz | 11201703176p1000154 | 11201703176_2_2 | 165 | 20000001.96 | -4.466772564 | 3.193554708 | -0.280164899 | 0.116381038 | 2017-05-08 16:42 | 不合格
O11S-R319-20.00MHz | 11201703176p1000124 | 11201703176_2_2 | 161 | 20000002 | -3.162798528 | 3.010244553 | 0.201951878 | 0.046559977 | 2017-05-08 16:16 | 不合格
O11S-R319-20.00MHz | 11201703176p1000130 | 11201703176_1_2 | 179 | 20000001.58 | -3.433845594 | 2.138660821 | -0.225869171 | 0.028662008 | 2017-05-08 16:15 | 不合格
O11S-R319-20.00MHz | 11201703176p1000027 | 11201703176_1_1 | 196 | 20000001.94 | 0.564645919 | -4.042401692 | -0.452410943 | 0.003227032 | 2017-05-08 17:31 | 不合格
O11S-R319-20.00MHz | 11201703176p1000066 | 11201703176_1_1 | 191 | 20000002.31 | 0.91602998 | -5.054260471 | 0.081815004 | 0.359263049 | 2017-05-08 17:30 | 不合格
O11S-R319-20.00MHz | 11201703176p1000166 | 11201703176_1_1 | 195 | 20000002.26 | -4.109540543 | -1.036371932 | 0.447728999 | 0.636670861 | 2017-05-08 17:29 | 不合格
O11S-R319-20.00MHz | 11201703176p1000039 | 11201703176_1_1 | 185 | 20000002.28 | -0.349107722 | -3.204810671 | -0.01368597 | 0.61033511 | 2017-05-08 17:25 | 不合格
O11S-R319-20.00MHz | 11201703176p1000079 | 11201703176_1_1 | 185 | 20000002.18 | -0.233294978 | -3.183697777 | -0.693602977 | -0.611859126 | 2017-05-08 17:23 | 不合格
O11S-R319-20.00MHz | 11201703176p1000038 | 11201703176_1_1 | 189.25 | 20000002.86 | -0.964319982 | -4.133281816 | -0.711226951 | 0.087848856 | 2017-05-08 17:22 | 不合格
O11S-R319-20.00MHz | 11201703176p1000076 | 11201703176_1_1 | 192 | 20000002.07 | -0.902717098 | -4.298046733 | 0.209468955 | 0.213884727 | 2017-05-08 17:17 | 不合格
O11S-R319-20.00MHz | 11201703176p1000123 | 11201703176_1_1 | 193 | 20000002.32 | 1.250849725 | -4.921794749 | 0.366790742 | 0.698790629 | 2017-05-08 17:15 | 不合格
O11S-R319-20.00MHz | 11201703176p1000142 | 11201703176_1_1 | 193 | 20000001.93 | 1.495312936 | -5.849592175 | 0.052535156 | 0.174259191 | 2017-05-08 17:14 | 不合格
O11S-R319-20.00MHz | 11201703176p1000044 | 11201703176_1_1 | 190 | 20000001.93 | -0.370082967 | -3.935350643 | -0.461590058 | 0.1701759 | 2017-05-08 17:13 | 不合格
O11S-R319-20.00MHz | 11201703176p1000068 | 11201703176_1_1 | 191 | 20000002.14 | -1.236740749 | -6.11628624 | -3.319933679 | -2.604405694 | 2017-05-08 16:53 | 不合格
O11S-R319-20.00MHz | 11201703176p1000089 | 11201703176_1_1 | 190 | 20000002.11 | 1.305919941 | -4.426532355 | -0.22717265 | 0.122855033 | 2017-05-08 16:52 | 不合格
O11S-R319-20.00MHz | 11201703176p1000063 | 11201703176_1_1 | 189 | 20000002 | 0.111846987 | -4.422654514 | -1.408379012 | -0.292191998 | 2017-05-08 16:48 | 不合格
O11S-R319-20.00MHz | 11201703176p1000071 | 11201703176_1_1 | 186 | 20000002.18 | -0.60130091 | -4.003258394 | 0.108929899 | -0.030769032 | 2017-05-08 16:47 | 不合格
O11S-R319-20.00MHz | 11201703176p1000116 | 11201703176_1_1 | 192 | 20000001.97 | -0.621443925 | -4.603700438 | -0.515665994 | -0.259689961 | 2017-05-08 16:43 | 不合格
O11S-R319-20.00MHz | 11201703176p1000026 | 11201703176_1_1 | 184 | 20000001.98 | 1.720308899 | -3.908876684 | 0.227439008 | -0.116598967 | 2017-05-08 16:41 | 不合格
O11S-R319-20.00MHz | 11201703176p1000147 | 11201703176_1_1 | 195 | 20000001.81 | 1.663698835 | -5.312412446 | -0.709967617 | -0.298325874 | 2017-05-08 16:22 | 不合格
O11S-R319-20.00MHz | 11201703176p1000032 | 11201703176_2_2 | 189.25 | 20000001.86 | -6.900610271 | 4.515404734 | 0.120801094 | 0.064250262 | 2017-05-08 15:30 | 不合格
O11S-R319-20.00MHz | 11201703176p1000113 | 11201703176_2_2 | 185 | 20000002.42 | -7.691995403 | 4.010365689 | -0.29940211 | -0.211993025 | 2017-05-08 15:26 | 不合格
O11S-R319-20.00MHz | 11201703176p1000134 | 11201703176_2_2 | 196.25 | 20000001.91 | 2.624489477 | -5.393573847 | 0.240346765 | 0.73210776 | 2017-05-08 15:06 | 不合格
O11S-R319-20.00MHz | 11201703176p1000137 | 11201703176_2_2 | 194 | 20000001.82 | -1.061560852 | -6.029907384 | -0.461697905 | -0.013661942 | 2017-05-08 15:03 | 不合格
O11S-R319-20.00MHz | 11201703176p1000087 | 11201703176_1_1 | 190.25 | 20000002.09 | 2.645154033 | -5.254666354 | 0.241379229 | 0.022970138 | 2017-05-08 14:56 | 不合格
O11S-R319-20.00MHz | 11201703176p1000073 | 11201703176_1_1 | 188 | 20000002.11 | 2.77150972 | -5.806268357 | 0.003626756 | 0.246636731 | 2017-05-08 14:53 | 不合格

## Sheet1
O214170508003 | 6.866 | 93.075 | 2.647 | -2.28 | 1.7 | 0.03 | 0.23 | 452 | 173 | 2.4 | 2.984 | -0.034 | 52.4 | HCMOS | 合格
O214170508008 | 5.573 | 88.14 | 0.394 | -1.85 | -1.39 | 1.18 | 0.85 | 468.75 | 185.25 | 2.2 | 3.006 | 0.006 | 52.42 | HCMOS | 合格
O214170508011 | 5.782 | 115.965 | 0.495 | -1.62 | -2.9 | -0.1 | 0 | 463 | 185 | 2.4 | 2.96 | -0.04 | 51.44 | HCMOS | 合格
O214170508012 | 6.554 | 95.035 | 2.826 | -1.32 | -1.59 | -0.36 | 0.04 | 481 | 196 | 2.3 | 2.984 | -0.04 | 52.32 | HCMOS | 合格
O214170508013 | 6.838 | 90.71 | 2.342 | -2.91 | 1.79 | -0.21 | 0.16 | 482.5 | 160.75 | 2.4 | 2.96 | -0.002 | 52.5 | HCMOS | 合格
O214170508014 | -6.497 | 91.705 | 1.141 | -0.96 | -2.44 | 0.15 | 0.16 | 470.25 | 193 | 2.4 | 2.96 | -0.01 | 53.24 | HCMOS | 合格
O214170508017 | 5.023 | 90.74 | 1.595 | -0.52 | -1.95 | 0 | 0.01 | 484.5 | 174 | 2.4 | 2.96 | -0.046 | 51.26 | HCMOS | 合格
O214170508025 | 8.475 | 96.56 | 1.365 | 0.77 | -2.96 | -1.61 | -0.58 | 470.25 | 190 | 2.3 | 2.978 | 0.03 | 52.72 | HCMOS | 合格
O214170508030 | 6.36 | 106.26 | 0.672 | -0.08 | -2.99 | 0.47 | -0.16 | 462 | 185 | 2.4 | 2.966 | -0.026 | 52.06 | HCMOS | 合格
O214170508031 | 5.642 | 83.005 | 3.399 | -2.08 | -2.71 | 0.15 | 0.3 | 478.5 | 201 | 2.3 | 2.978 | -0.034 | 52.3 | HCMOS | 合格
O214170508035 | 5.056 | 129.995 | 0.862 | -1.3 | -1.37 | -1.38 | -0.28 | 468.75 | 193 | 2.4 | 2.99 | -0.01 | 51.5 | HCMOS | 合格
O214170508046 | 8.135 | 64.49 | -3.401 | -2.5 | 1.32 | 0.08 | 0.3 | 492.25 | 186 | 2.4 | 2.918 | 0.016 | 52.76 | HCMOS | 合格
O214170508051 | -9.37 | 90.58 | 1.179 | -0.11 | -2.9 | -0.22 | 0 | 469.5 | 187 | 2.4 | 2.9 | -0.022 | 52.22 | HCMOS | 合格
O214170508053 | 7.494 | 93.625 | 2.345 | -2.43 | 1.99 | 0.14 | 0.47 | 471.5 | 179 | 2.3 | 2.966 | 0.026 | 52.34 | HCMOS | 合格
O214170508062 | -6.242 | 97.125 | 1.583 | -0.46 | -2.92 | -1.46 | -0.83 | 474 | 194 | 2.3 | 2.96 | -0.04 | 52.58 | HCMOS | 合格
O214170508067 | 7.841 | 128.17 | -1.04 | -2.87 | -1.85 | -0.17 | 0.44 | 465.5 | 179 | 2.3 | 2.96 | -0.002 | 52.46 | HCMOS | 合格
O214170508069 | 5.62 | 83.745 | 1.675 | -0.18 | -2.54 | 0.66 | 0.31 | 465 | 204.25 | 2.3 | 2.99 | 0.016 | 52.32 | HCMOS | 合格
O214170508083 | -5.905 | NA | 1.883 | NA | NA | NA | NA | 470.75 |  | 2.4 | 2.984 | -0.022 | 51.64 | HCMOS | 合格
O214170508089 | 6.17 | NA | -0.977 | NA | NA | NA | NA | 457.25 |  | 2.3 | 2.994 | 0.024 | 52.58 | HCMOS | 合格
O214170508091 | 7.696 | NA | 0.946 | NA | NA | NA | NA | 489 |  | 2.3 | 2.952 | -0.042 | 52.16 | HCMOS | 合格
O214170508098 | 6.983 | NA | 0.54 | NA | NA | NA | NA | 477.5 |  | 2.2 | 2.988 | 0.048 | 52.32 | HCMOS | 合格
O214170508100 | 9.858 | NA | 1.429 | NA | NA | NA | NA | 475 |  | 2.2 | 2.946 | 0.024 | 52.48 | HCMOS | 合格
O214170508101 | 7.368 | NA | 2.269 | NA | NA | NA | NA | 477.75 |  | 2.3 | 2.954 | -0.058 | 52.12 | HCMOS | 合格
O214170508102 | 8.016 | NA | 0.758 | NA | NA | NA | NA | 485 |  | 2.3 | 2.966 | -0.046 | 52.78 | HCMOS | 合格
O214170508105 | 5.539 | NA | -1.939 | NA | NA | NA | NA | 478 |  | 2.3 | 3.026 | -0.002 | 53.04 | HCMOS | 合格
| 6.924 | NA | 0.523 | NA | NA | NA | NA | 454 |  | 2.3 | 2.99 | -0.034 | 52.32 | HCMOS | 合格
| 6.066 | NA | -0.021 | NA | NA | NA | NA | 485.5 |  | 2.3 | 2.978 | -0.032 | 52.82 | HCMOS | 合格
| 5.254 | NA | -1.45 | NA | NA | NA | NA | 464.25 |  | 2.4 | 2.978 | -0.002 | 52 | HCMOS | 合格
| 6.272 | NA | 1.268 | NA | NA | NA | NA | 477.25 |  | 2.4 | 2.966 | -0.004 | 52.48 | HCMOS | 合格
| -6.727 | NA | 0.853 | NA | NA | NA | NA | 468 |  | 2.3 | 2.978 | 0.032 | 52.56 | HCMOS | 合格
| 5.073 | NA | 2.421 | NA | NA | NA | NA | 491 |  | 2.3 | 2.978 | -0.014 | 52.72 | HCMOS | 合格
| 8.687 | NA | 0.625 | NA | NA | NA | NA | 464.75 |  | 2.3 | 2.984 | -0.046 | 52.4 | HCMOS | 合格
| 6.312 | NA | 2.05 | NA | NA | NA | NA | 487.5 |  | 2.3 | 2.966 | -0.04 | 52.76 | HCMOS | 合格
| 6.986 | NA | 0.95 | NA | NA | NA | NA | 477.25 |  | 2.3 | 3.014 | -0.002 | 52.12 | HCMOS | 合格
| -5.907 | NA | 1.921 | NA | NA | NA | NA | 473 |  | 2.3 | 3.02 | 0.028 | 52.14 | HCMOS | 合格
| -5.814 | NA | 1.294 | NA | NA | NA | NA | 471.5 |  | 2.3 | 2.978 | 0.012 | 52.16 | HCMOS | 合格
O214170508001 | 2.225 | 104.225 | 1.763 | -1.74 | -2.73 | -0.56 | -0.26 | 458 | 186 | 2.4 | 2.96 | -0.038 | 52.04 | HCMOS | 合格
O214170508002 | 3.423 | 95.565 | 2.556 | 0.03 | -2.06 | 0.26 | -0.17 | 466.5 | 186 | 2.4 | 2.984 | 0.048 | 52.32 | HCMOS | 合格
O214170508004 | 4.693 | 123.13 | 0.486 | -0.29 | -1.69 | -0.14 | 0.19 | 468 | 189 | 2.4 | 2.996 | -0.046 | 52.22 | HCMOS | 合格
O214170508005 | 1.967 | 103.81 | 2.984 | 0.37 | -2.72 | -2.3 | -0.58 | 472.75 | 192 | 2.3 | 2.984 | -0.016 | 53.06 | HCMOS | 合格
O214170508006 | 4.005 | 90.29 | 1.755 | -0.95 | -0.89 | 0.11 | -0.02 | 458.5 | 181 | 2.3 | 2.966 | 0.016 | 52.66 | HCMOS | 合格
O214170508007 | 3.15 | 83.07 | 0.876 | -2.82 | 0.33 | 0.81 | -0.98 | 498 | 170 | 2.2 | 2.972 | 0.004 | 52.96 | HCMOS | 合格
O214170508009 | -2.708 | 109.925 | 1.298 | -1.82 | -2.43 | -1.86 | -0.15 | 481 | 187 | 2.2 | 2.982 | 0.03 | 52.62 | HCMOS | 合格
O214170508010 | 3.186 | 106.045 | 0.371 | -2.87 | -2.8 | 0.36 | -0.2 | 475 | 189.75 | 2.3 | 2.988 | -0.018 | 51.88 | HCMOS | 合格
O214170508015 | -2.558 | 113.805 | 2.353 | -2.79 | 2.02 | -1.13 | -0.18 | 479.5 | 167 | 2.3 | 2.966 | -0.008 | 52.76 | HCMOS | 合格
O214170508016 | 3.214 | 89.855 | 1.509 | -1.87 | -0.79 | -0.42 | -0.11 | 464.75 | 183 | 2.4 | 2.966 | -0.008 | 51.7 | HCMOS | 合格
O214170508018 | 3.868 | 97.385 | 0.467 | -1.9 | -2.16 | 0.1 | -0.26 | 465 | 201 | 2.2 | 2.99 | 0.022 | 52.22 | HCMOS | 合格
O214170508019 | 4.553 | 107.125 | 2.162 | -2.2 | -2.43 | 0.55 | 0.44 | 460.75 | 187 | 2.4 | 2.984 | -0.002 | 52.84 | HCMOS | 合格
O214170508020 | -3.146 | 107.085 | 2.787 | -1.63 | -2.68 | -0.38 | -0.25 | 460.25 | 194 | 2.3 | 3.008 | -0.014 | 51.8 | HCMOS | 合格
O214170508021 | 4.402 | 84.64 | 1.11 | 0.17 | -2.53 | -0.39 | -0.41 | 481.5 | 199 | 2.4 | 2.948 | -0.04 | 52.02 | HCMOS | 合格
O214170508022 | -4.569 | 87.15 | 1.168 | -0.32 | -2.76 | -2.04 | -0.35 | 473.25 | 186 | 2.4 | 2.966 | -0.052 | 51.8 | HCMOS | 合格
O214170508023 | 4.908 | 89.32 | 4.133 | -2.9 | 1.83 | -0.33 | 0.12 | 484.5 | 178 | 2.3 | 2.984 | 0.002 | 52.4 | HCMOS | 合格
O214170508024 | 4.377 | 103.165 | 2.086 | -0.39 | -2.46 | -0.36 | -0.16 | 484.75 | 196 | 2.3 | 2.978 | -0.038 | 52.88 | HCMOS | 合格
O214170508026 | -3.539 | 94.485 | 1.676 | -1.14 | -0.11 | -0.01 | -0.01 | 465 | 173 | 2.4 | 2.99 | 0.01 | 52.32 | HCMOS | 合格
O214170508027 | 3.079 | 98.9 | 2.143 | -0.7 | -0.49 | 0.11 | 0.24 | 488.5 | 176.25 | 2.4 | 2.966 | 0.02 | 53.12 | HCMOS | 合格
O214170508028 | -2.144 | 106.67 | 2.666 | -0.18 | -2.71 | -0.1 | -0.14 | 479.25 | 190 | 2.5 | 2.972 | -0.04 | 52.9 | HCMOS | 合格
O214170508029 | 4.049 | 103.15 | 1.775 | -1.49 | -2.2 | -2.82 | -0.9 | 452 | 197 | 2.3 | 2.99 | -0.028 | 52.48 | HCMOS | 合格
O214170508032 | 4.037 | 108.685 | 3.9 | -0.69 | -2.33 | -0.16 | 0.15 | 468.5 | 186 | 2.4 | 2.99 | -0.014 | 51.1 | HCMOS | 合格
O214170508033 | 4.514 | 86.14 | 0.934 | -2.75 | 2.14 | -0.1 | -0.09 | 466 | 194 | 2.4 | 2.972 | -0.028 | 52.22 | HCMOS | 合格
O214170508034 | -4.897 | 91.235 | 1.7 | 0.44 | -2.11 | -0.35 | 0.37 | 471.25 | 192 | 2.4 | 2.984 | 0.006 | 52.1 | HCMOS | 合格
O214170508036 | 3.502 | 89.74 | 1.775 | -2.87 | 1.04 | 0.09 | -0.09 | 470 | 184 | 2.3 | 2.93 | -0.028 | 52.58 | HCMOS | 合格
O214170508037 | 2.044 | 82.485 | 0.842 | -2.16 | 0.36 | 0.29 | 0.21 | 479.5 | 175 | 2.3 | 2.936 | -0.034 | 51.18 | HCMOS | 合格
O214170508038 | -4.19 | 98.965 | 2.712 | -2.32 | 1.01 | -0.32 | -0.39 | 475.5 | 195 | 2.3 | 2.99 | -0.028 | 52.4 | HCMOS | 合格
O214170508039 | 3.68 | 97.3 | 1.359 | -2.46 | 1.06 | 0.18 | 0.02 | 486.25 | 171 | 2.3 | 2.936 | -0.002 | 52.62 | HCMOS | 合格
O214170508040 | -3.217 | 107.105 | 2.593 | -0.62 | -1.71 | -0.96 | -0.42 | 468.5 | 184 | 2.3 | 2.984 | -0.016 | 53.4 | HCMOS | 合格
O214170508041 | -2.384 | 108.43 | 2.028 | 0.65 | -2.82 | 0.48 | 0.2 | 481 | 186 | 2.4 | 2.984 | -0.022 | 51.8 | HCMOS | 合格
O214170508042 | 3.586 | 114.81 | 2.84 | -1.44 | 1.56 | -0.95 | -0.29 | 479.5 | 172 | 2.3 | 2.966 | -0.016 | 52.7 | HCMOS | 合格
O214170508043 | -3.267 | 93.6 | 3.832 | -2.99 | 1.96 | 0.03 | 0 | 440.25 | 164 | 2.4 | 3.002 | -0.034 | 52.78 | HCMOS | 合格
O214170508044 | -2.221 | 102.335 | 0.775 | -2.96 | -1.48 | -0.59 | 0.44 | 473.75 | 191 | 2.4 | 2.99 | 0.004 | 52.54 | HCMOS | 合格
O214170508045 | 4.39 | 93.01 | 1.134 | -1.37 | -1.26 | -1.53 | -0.55 | 482.5 | 193 | 2.3 | 2.99 | -0.014 | 52.68 | HCMOS | 合格
O214170508047 | 3.786 | 84.835 | 0.738 | -2.09 | -1.76 | -0.42 | -0.09 | 479 | 182 | 2.4 | 2.966 | -0.058 | 51.24 | HCMOS | 合格
O214170508048 | 2.817 | 101.64 | 2.669 | -1.64 | -2.39 | 0.14 | 0.57 | 460.75 | 188 | 2.3 | 2.972 | 0.028 | 52.7 | HCMOS | 合格
O214170508049 | -2.903 | 73.205 | 2.064 | -0.31 | -1.74 | 0.24 | 0.19 | 465.25 | 207.25 | 2.3 | 2.984 | -0.02 | 52.1 | HCMOS | 合格
O214170508050 | -3.044 | 101.81 | 3.122 | -0.3 | -2.93 | 0.19 | -0.04 | 463.25 | 186 | 2.5 | 2.966 | -0.028 | 52.42 | HCMOS | 合格
O214170508052 | -2.457 | 68.24 | 1.934 | -0.29 | -2.54 | -0.22 | -0.16 | 469.75 | 200 | 2.3 | 2.966 | -0.004 | 52.36 | HCMOS | 合格
O214170508054 | 1.614 | 95.785 | 3.494 | 0.53 | -2.47 | -2.43 | -0.59 | 482.25 | 196 | 2.4 | 2.84 | -0.008 | 53.4 | HCMOS | 合格
O214170508055 | 4.554 | 95.67 | 4.19 | -0.78 | -2.34 | -0.94 | 0.21 | 471.75 | 194 | 2.4 | 2.972 | 0.004 | 52.42 | HCMOS | 合格
O214170508056 | 4.388 | 93.615 | 2.025 | -1.71 | 0.07 | 0.21 | 0.17 | 465.5 | 175 | 2.4 | 2.99 | 0.004 | 51.9 | HCMOS | 合格
O214170508057 | 3.838 | 83.875 | 1.093 | -1.01 | -2.66 | -0.04 | -0.02 | 481.5 | 183 | 2.3 | 2.96 | -0.046 | 52.64 | HCMOS | 合格
O214170508058 | 4.691 | 96.35 | 0.663 | -2.32 | 0.6 | 0.19 | -0.02 | 497 | 186 | 2.4 | 2.99 | -0.008 | 51.44 | HCMOS | 合格
O214170508059 | -2.05 | 79.23 | 1.519 | 0.74 | -2.05 | 0.84 | 1.01 | 472 | 189 | 2.3 | 2.994 | 0 | 52.24 | HCMOS | 合格
O214170508060 | 2.336 | 121.635 | 2.559 | 1.46 | -3 | -0.16 | 0.14 | 461.75 | 191 | 2.3 | 2.99 | -0.028 | 52.08 | HCMOS | 合格
O214170508061 | 3.8 | 112.295 | 1.306 | -1.86 | -2.96 | -1.72 | -0.34 | 454 | 190 | 2.4 | 2.984 | 0.056 | 51.7 | HCMOS | 合格
O214170508063 | 4.172 | 115.635 | 1.643 | -2.14 | 1.59 | -1.09 | 0.2 | 480.5 | 167 | 2.4 | 2.966 | -0.026 | 51.14 | HCMOS | 合格
O214170508064 | -3.343 | 100.48 | 1.739 | -0.05 | -1.82 | -1.01 | 0.3 | 478 | 190.5 | 2.4 | 2.984 | -0.034 | 53.08 | HCMOS | 合格
O214170508065 | 2.412 | 102.06 | 2.732 | 0.89 | -2.51 | -1.35 | -0.48 | 461.5 | 187 | 2.4 | 2.966 | -0.064 | 51.36 | HCMOS | 合格
O214170508066 | 4.431 | 67.22 | -0.271 | -2.72 | 0.68 | -0.04 | -0.01 | 493.25 | 187 | 2.3 | 2.954 | -0.04 | 52.18 | HCMOS | 合格
O214170508068 | -4.384 | 96.01 | 0.392 | -0.02 | -2.09 | -0.58 | -0.23 | 467.25 | 188 | 2.3 | 2.99 | -0.014 | 52.36 | HCMOS | 合格
O214170508070 | 3.01 | 102.525 | 0.695 | -2.98 | 1.6 | 0.38 | -0.12 | 475 | 169 | 2.3 | 2.978 | -0.046 | 51.96 | HCMOS | 合格
O214170508071 | -3.141 | 101.78 | -1.338 | -0.59 | -2.49 | -0.27 | 0.29 | 478.75 | 189 | 2.3 | 2.966 | -0.04 | 52.42 | HCMOS | 合格
O214170508072 | -3.66 | NA | 3.273 | NA | NA | NA | NA | 462.25 |  | 2.4 | 2.96 | -0.034 | 51.18 | HCMOS | 合格
O214170508073 | 2.054 | NA | 1.289 | NA | NA | NA | NA | 463 |  | 2.3 | 2.954 | -0.016 | 52.08 | HCMOS | 合格
O214170508074 | 3.416 | NA | 1.279 | NA | NA | NA | NA | 460.75 |  | 2.4 | 2.966 | -0.034 | 52.72 | HCMOS | 合格
O214170508075 | 4.2 | NA | 1.896 | NA | NA | NA | NA | 469.5 |  | 2.3 | 2.966 | -0.022 | 52.62 | HCMOS | 合格
O214170508076 | 4.872 | NA | 1.084 | NA | NA | NA | NA | 472.5 |  | 2.3 | 2.984 | -0.064 | 52.1 | HCMOS | 合格
O214170508077 | 4.313 | NA | 1.295 | NA | NA | NA | NA | 481.5 |  | 2.3 | 2.972 | -0.046 | 52.3 | HCMOS | 合格
O214170508078 | 3.528 | NA | 2.788 | NA | NA | NA | NA | 474.75 |  | 2.4 | 2.99 | -0.02 | 52.46 | HCMOS | 合格
O214170508079 | 4.421 | NA | 1.307 | NA | NA | NA | NA | 470.5 |  | 2.2 | 3 | 0.042 | 52.36 | HCMOS | 合格
O214170508080 | -3.773 | NA | 1.616 | NA | NA | NA | NA | 490 |  | 2.3 | 3 | 0.03 | 52.64 | HCMOS | 合格
O214170508081 | 4.489 | NA | 0.518 | NA | NA | NA | NA | 484 |  | 2.3 | 2.988 | -0.018 | 52.58 | HCMOS | 合格
O214170508082 | 3.455 | NA | 1.212 | NA | NA | NA | NA | 488.75 |  | 2.4 | 2.996 | -0.058 | 51 | HCMOS | 合格
O214170508084 | 3.613 | NA | -0.138 | NA | NA | NA | NA | 488.75 |  | 2.3 | 2.972 | 0.024 | 53.06 | HCMOS | 合格
O214170508085 | 3.955 | NA | 1.334 | NA | NA | NA | NA | 474.5 |  | 2.3 | 2.978 | -0.07 | 52.3 | HCMOS | 合格
O214170508086 | 3.444 | NA | 3.339 | NA | NA | NA | NA | 484.5 |  | 2.3 | 2.984 | -0.04 | 52.92 | HCMOS | 合格
O214170508087 | 3.953 | NA | 2.448 | NA | NA | NA | NA | 466 |  | 2.3 | 2.984 | 0.01 | 52.8 | HCMOS | 合格
O214170508088 | 2.352 | NA | 1.669 | NA | NA | NA | NA | 482.75 |  | 2.3 | 2.994 | 0.006 | 52.52 | HCMOS | 合格
O214170508090 | 4.814 | NA | 0.425 | NA | NA | NA | NA | 490.5 |  | 2.3 | 2.976 | 0.042 | 52.24 | HCMOS | 合格
O214170508092 | -4.353 | NA | 0.936 | NA | NA | NA | NA | 479.25 |  | 2.3 | 2.978 | 0.014 | 53.02 | HCMOS | 合格
O214170508093 | 3.926 | NA | 2.803 | NA | NA | NA | NA | 477.75 |  | 2.3 | 2.96 | -0.046 | 52.1 | HCMOS | 合格
O214170508094 | 3.747 | NA | 0.902 | NA | NA | NA | NA | 463.75 |  | 2.3 | 2.96 | -0.046 | 52.64 | HCMOS | 合格
O214170508095 | 3.735 | NA | 4.43 | NA | NA | NA | NA | 474 |  | 2.4 | 2.99 | -0.002 | 52.5 | HCMOS | 合格
O214170508096 | 4.245 | NA | 2.3 | NA | NA | NA | NA | 466.25 |  | 2.3 | 2.99 | -0.026 | 52.52 | HCMOS | 合格
O214170508097 | 3.296 | NA | 2.719 | NA | NA | NA | NA | 462.5 |  | 2.3 | 2.972 | -0.008 | 52.72 | HCMOS | 合格
O214170508099 | -2.392 | NA | 0.354 | NA | NA | NA | NA | 485.5 |  | 2.3 | 2.976 | -0.03 | 51.92 | HCMOS | 合格
O214170508103 | 2.974 | NA | 3.544 | NA | NA | NA | NA | 468.75 |  | 2.4 | 2.972 | 0.026 | 51.88 | HCMOS | 合格
O214170508104 | 3.51 | NA | 3.373 | NA | NA | NA | NA | 467.25 |  | 2.4 | 2.99 | -0.028 | 52.1 | HCMOS | 合格
O214170508106 | 3.501 | NA | 0.476 | NA | NA | NA | NA | 465.25 |  | 2.3 | 2.99 | -0.026 | 52.26 | HCMOS | 合格
O214170508107 | -4.088 | NA | 1.696 | NA | NA | NA | NA | 468.75 |  | 2.4 | 2.966 | -0.04 | 51.5 | HCMOS | 合格
O214170508108 | 1.467 | NA | 1.826 | NA | NA | NA | NA | 491.5 |  | 2.3 | 2.978 | 0.018 | 52.66 | HCMOS | 合格
O214170508109 | 1.216 | NA | 1.202 | NA | NA | NA | NA | 483.5 |  | 2.3 | 2.978 | -0.032 | 51.96 | HCMOS | 合格
| 2.913 | NA | 1.446 | NA | NA | NA | NA | 485 |  | 2.4 | 2.99 | -0.02 | 52.72 | HCMOS | 合格
| 2.906 | NA | 1.166 | NA | NA | NA | NA | 461 |  | 2.3 | 3.026 | -0.008 | 51.86 | HCMOS | 合格
| 2.402 | NA | 1.136 | NA | NA | NA | NA | 477.5 |  | 2.3 | 2.99 | -0.014 | 52.62 | HCMOS | 合格
| 2.408 | NA | 2.861 | NA | NA | NA | NA | 454.5 |  | 2.3 | 2.984 | 0.028 | 52.52 | HCMOS | 合格
| -2.444 | NA | 1.285 | NA | NA | NA | NA | 458 |  | 2.4 | 2.99 | 0.018 | 52.2 | HCMOS | 合格
| 2.361 | NA | 1.263 | NA | NA | NA | NA | 475.75 |  | 2.3 | 2.96 | -0.028 | 53.28 | HCMOS | 合格
| 2.992 | NA | 1.773 | NA | NA | NA | NA | 477 |  | 2.3 | 2.972 | 0.018 | 52.42 | HCMOS | 合格
| 1.923 | NA | 2.558 | NA | NA | NA | NA | 481 |  | 2.3 | 2.972 | -0.028 | 52.84 | HCMOS | 合格
| -3.488 | NA | 2.829 | NA | NA | NA | NA | 474 |  | 2.3 | 2.978 | -0.016 | 52.12 | HCMOS | 合格
| 4.031 | NA | 1.798 | NA | NA | NA | NA | 476 |  | 2.3 | 2.93 | 0.034 | 52.86 | HCMOS | 合格
| 3.907 | NA | 1.471 | NA | NA | NA | NA | 479.75 |  | 2.3 | 2.99 | 0.018 | 52.98 | HCMOS | 合格
| 3.04 | NA | 1.846 | NA | NA | NA | NA | 473 |  | 2.4 | 2.978 | -0.034 | 50.98 | HCMOS | 合格
| -3.266 | NA | 2.01 | NA | NA | NA | NA | 464.75 |  | 2.3 | 2.984 | -0.004 | 52.72 | HCMOS | 合格
| 4.758 | NA | 2.228 | NA | NA | NA | NA | 479.25 |  | 2.3 | 2.984 | -0.04 | 51.94 | HCMOS | 合格
| 3.755 | NA | 2.964 | NA | NA | NA | NA | 472 |  | 2.4 | 2.972 | -0.064 | 51.36 | HCMOS | 合格
| -3.367 | NA | 2.011 | NA | NA | NA | NA | 479.25 |  | 2.3 | 2.966 | 0.062 | 52.62 | HCMOS | 合格
| -3.652 | NA | 0.737 | NA | NA | NA | NA | 460.25 |  | 2.4 | 2.99 | -0.046 | 51.58 | HCMOS | 合格
| 3.356 | NA | 1.6 | NA | NA | NA | NA | 464 |  | 2.3 | 2.978 | -0.014 | 52.82 | HCMOS | 合格
| 4.107 | NA | 3.158 | NA | NA | NA | NA | 479.25 |  | 2.3 | 2.984 | 0.028 | 51.8 | HCMOS | 合格
| -3.507 | NA | 0.402 | NA | NA | NA | NA | 457 |  | 2.3 | 2.99 | -0.034 | 52.5 | HCMOS | 合格
| 3.162 | NA | 4.198 | NA | NA | NA | NA | 476.25 |  | 2.4 | 2.996 | 0.004 | 51.92 | HCMOS | 合格
| 4.37 | NA | -1.26 | NA | NA | NA | NA | 457 |  | 2.3 | 2.99 | -0.014 | 52.62 | HCMOS | 合格

## Sheet2
|  | 产品型号：O11S-R319-20.00MHz |  |  | 恒温晶体振荡器最终检验记录 | [7 empty] | 版号:B
|  | 标称频率：20.00MHz | [10 empty] | NO:20170510002
产品系列号 | 温度特性 | 频率精确度 | 日老化率 | 电源特性 |  | 负载特性 |  | 启动电流 | 工作电流 | 上升/下降 | 高/低电平 |  | 占空比 | 波形 | 判定结果
| ppb | ppb | ppb | NA V(ppb) | NA V(ppb) | 14.25pf(ppb) | 15.75pf(ppb) | mA | mA | ns | 高电平(V) | 低电平(V) | %
| Abs≤5 | Abs≤400.00 | Abs≤4.5 | Abs≤3 |  | Abs≤3 |  | ≤510 | ≤230 | ≤8 | ≥2.4 | ≤0.4 | 45～55
11201703176p1000026 | 6.924 | NA | 0.523 | NA | NA | NA | NA | 454 |  | 2.3 | 2.99 | -0.034 | 52.32 | HCMOS | 合格
11201703176p1000027 | -3.488 | NA | 2.829 | NA | NA | NA | NA | 474 |  | 2.3 | 2.978 | -0.016 | 52.12 | HCMOS | 合格
11201703176p1000030 | 4.031 | NA | 1.798 | NA | NA | NA | NA | 476 |  | 2.3 | 2.93 | 0.034 | 52.86 | HCMOS | 合格
11201703176p1000032 | 2.913 | NA | 1.446 | NA | NA | NA | NA | 485 |  | 2.4 | 2.99 | -0.02 | 52.72 | HCMOS | 合格
11201703176p1000035 | 3.907 | NA | 1.471 | NA | NA | NA | NA | 479.75 |  | 2.3 | 2.99 | 0.018 | 52.98 | HCMOS | 合格
11201703176p1000038 | 6.066 | NA | -0.021 | NA | NA | NA | NA | 485.5 |  | 2.3 | 2.978 | -0.032 | 52.82 | HCMOS | 合格
11201703176p1000039 | 3.04 | NA | 1.846 | NA | NA | NA | NA | 473 |  | 2.4 | 2.978 | -0.034 | 50.98 | HCMOS | 合格
11201703176p1000044 | 2.906 | NA | 1.166 | NA | NA | NA | NA | 461 |  | 2.3 | 3.026 | -0.008 | 51.86 | HCMOS | 合格
11201703176p1000054 | -3.266 | NA | 2.01 | NA | NA | NA | NA | 464.75 |  | 2.3 | 2.984 | -0.004 | 52.72 | HCMOS | 合格
11201703176p1000060 | 2.402 | NA | 1.136 | NA | NA | NA | NA | 477.5 |  | 2.3 | 2.99 | -0.014 | 52.62 | HCMOS | 合格
11201703176p1000063 | 2.408 | NA | 2.861 | NA | NA | NA | NA | 454.5 |  | 2.3 | 2.984 | 0.028 | 52.52 | HCMOS | 合格
11201703176p1000066 | 4.758 | NA | 2.228 | NA | NA | NA | NA | 479.25 |  | 2.3 | 2.984 | -0.04 | 51.94 | HCMOS | 合格
11201703176p1000068 | 3.755 | NA | 2.964 | NA | NA | NA | NA | 472 |  | 2.4 | 2.972 | -0.064 | 51.36 | HCMOS | 合格
11201703176p1000071 | -2.444 | NA | 1.285 | NA | NA | NA | NA | 458 |  | 2.4 | 2.99 | 0.018 | 52.2 | HCMOS | 合格
11201703176p1000072 | -3.367 | NA | 2.011 | NA | NA | NA | NA | 479.25 |  | 2.3 | 2.966 | 0.062 | 52.62 | HCMOS | 合格
11201703176p1000073 | 2.361 | NA | 1.263 | NA | NA | NA | NA | 475.75 |  | 2.3 | 2.96 | -0.028 | 53.28 | HCMOS | 合格
11201703176p1000076 | -3.652 | NA | 0.737 | NA | NA | NA | NA | 460.25 |  | 2.4 | 2.99 | -0.046 | 51.58 | HCMOS | 合格
11201703176p1000079 | 5.254 | NA | -1.45 | NA | NA | NA | NA | 464.25 |  | 2.4 | 2.978 | -0.002 | 52 | HCMOS | 合格
11201703176p1000087 | 6.272 | NA | 1.268 | NA | NA | NA | NA | 477.25 |  | 2.4 | 2.966 | -0.004 | 52.48 | HCMOS | 合格
11201703176p1000089 | -6.727 | NA | 0.853 | NA | NA | NA | NA | 468 |  | 2.3 | 2.978 | 0.032 | 52.56 | HCMOS | 合格
11201703176p1000113 | 3.356 | NA | 1.6 | NA | NA | NA | NA | 464 |  | 2.3 | 2.978 | -0.014 | 52.82 | HCMOS | 合格
11201703176p1000116 | 5.073 | NA | 2.421 | NA | NA | NA | NA | 491 |  | 2.3 | 2.978 | -0.014 | 52.72 | HCMOS | 合格
11201703176p1000123 | 4.107 | NA | 3.158 | NA | NA | NA | NA | 479.25 |  | 2.3 | 2.984 | 0.028 | 51.8 | HCMOS | 合格
11201703176p1000124 | 2.992 | NA | 1.773 | NA | NA | NA | NA | 477 |  | 2.3 | 2.972 | 0.018 | 52.42 | HCMOS | 合格
11201703176p1000130 | 8.687 | NA | 0.625 | NA | NA | NA | NA | 464.75 |  | 2.3 | 2.984 | -0.046 | 52.4 | HCMOS | 合格
11201703176p1000134 | 6.312 | NA | 2.05 | NA | NA | NA | NA | 487.5 |  | 2.3 | 2.966 | -0.04 | 52.76 | HCMOS | 合格
11201703176p1000137 | -3.507 | NA | 0.402 | NA | NA | NA | NA | 457 |  | 2.3 | 2.99 | -0.034 | 52.5 | HCMOS | 合格
11201703176p1000142 | 6.986 | NA | 0.95 | NA | NA | NA | NA | 477.25 |  | 2.3 | 3.014 | -0.002 | 52.12 | HCMOS | 合格
11201703176p1000147 | 3.162 | NA | 4.198 | NA | NA | NA | NA | 476.25 |  | 2.4 | 2.996 | 0.004 | 51.92 | HCMOS | 合格
11201703176p1000150 | -5.907 | NA | 1.921 | NA | NA | NA | NA | 473 |  | 2.3 | 3.02 | 0.028 | 52.14 | HCMOS | 合格
11201703176p1000154 | -5.814 | NA | 1.294 | NA | NA | NA | NA | 471.5 |  | 2.3 | 2.978 | 0.012 | 52.16 | HCMOS | 合格
11201703176p1000163 | 4.37 | NA | -1.26 | NA | NA | NA | NA | 457 |  | 2.3 | 2.99 | -0.014 | 52.62 | HCMOS | 合格
11201703176p1000166 | 1.923 | NA | 2.558 | NA | NA | NA | NA | 481 |  | 2.3 | 2.972 | -0.028 | 52.84 | HCMOS | 合格

## Sheet3
条码 | 温度特性 |  |  |  | 加密前条码 | 解密后条码
11201703176p1000027 | -3.488 | 11201703176p1000026 | 6.924 | 1 | 11201703176p1000134 | BCEDFMGKJQQp10ABDGI
11201703176p1000030 | 4.031 | 11201703176p1000038 | 6.066 | 2 | 11201703176p1000147 | BCEDFMGKJQQp10ABDHL
11201703176p1000032 | 2.913 | 11201703176p1000079 | 5.254 | 3 | 11201703176p1000137 | BCEDFMGKJQQp10ABDGL
11201703176p1000035 | 3.907 | 11201703176p1000087 | 6.272 | 4 | 11201703176p1000030 | BCEDFMGKJQQp10ABCGE
11201703176p1000039 | 3.04 | 11201703176p1000089 | -6.727 | 5 | 11201703176p1000123 | BCEDFMGKJQQp10ABDFH
11201703176p1000044 | 2.906 | 11201703176p1000116 | 5.073 | 6 | 11201703176p1000079 | BCEDFMGKJQQp10ABCKN
11201703176p1000054 | -3.266 | 11201703176p1000130 | 8.687 | 7 | 11201703176p1000066 | BCEDFMGKJQQp10ABCJK
11201703176p1000060 | 2.402 | 11201703176p1000134 | 6.312 | 8 | 11201703176p1000039 | BCEDFMGKJQQp10ABCGN
11201703176p1000063 | 2.408 | 11201703176p1000142 | 6.986 | 9 | 11201703176p1000063 | BCEDFMGKJQQp10ABCJH
11201703176p1000068 | 3.755 | 11201703176p1000150 | -5.907 | 10 | 11201703176p1000150 | BCEDFMGKJQQp10ABDIE
11201703176p1000071 | -2.444 | 11201703176p1000154 | -5.814 | 11 | 11201703176p1000026 | BCEDFMGKJQQp10ABCFK
11201703176p1000072 | -3.367 | 11201703176p1000066 | 4.758 | 12 | 11201703176p1000087 | BCEDFMGKJQQp10ABCLL
11201703176p1000073 | 2.361 |  |  | 13 | 11201703176p1000130 | BCEDFMGKJQQp10ABDGE
11201703176p1000076 | -3.652 |  |  | 14 | 11201703176p1000089 | BCEDFMGKJQQp10ABCLN
11201703176p1000113 | 3.356 |  |  | 15 | 11201703176p1000142 | BCEDFMGKJQQp10ABDHG
11201703176p1000123 | 4.107 |  |  | 16 | 11201703176p1000060 | BCEDFMGKJQQp10ABCJE
11201703176p1000124 | 2.992 |  |  | 17 | 11201703176p1000163 | BCEDFMGKJQQp10ABDJH
11201703176p1000137 | -3.507 |  |  | 18 | 11201703176p1000071 | BCEDFMGKJQQp10ABCKF
11201703176p1000147 | 3.162 |  |  | 19 | 11201703176p1000154 | BCEDFMGKJQQp10ABDII
11201703176p1000163 | 4.37 |  |  | 20 | 11201703176p1000113 | BCEDFMGKJQQp10ABDEH
11201703176p1000166 | 1.923 |  |  | 21 | 11201703176p1000027 | BCEDFMGKJQQp10ABCFL
|  |  |  | 22 | 11201703176p1000054 | BCEDFMGKJQQp10ABCII
|  |  |  | 23 | 11201703176p1000076 | BCEDFMGKJQQp10ABCKK
|  |  |  | 24 | 11201703176p1000032 | BCEDFMGKJQQp10ABCGG
|  |  |  | 25 | 11201703176p1000035 | BCEDFMGKJQQp10ABCGJ
|  |  |  | 26 | 11201703176p1000038 | BCEDFMGKJQQp10ABCGM
|  |  |  | 27 | 11201703176p1000166 | BCEDFMGKJQQp10ABDJK
|  |  |  | 28 | 11201703176p1000068 | BCEDFMGKJQQp10ABCJM
|  |  |  | 29 | 11201703176p1000044 | BCEDFMGKJQQp10ABCHI
|  |  |  | 30 | 11201703176p1000124 | BCEDFMGKJQQp10ABDFI
|  |  |  | 31 | 11201703176p1000073 | BCEDFMGKJQQp10ABCKH
|  |  |  | 32 | 11201703176p1000072 | BCEDFMGKJQQp10ABCKG
|  |  |  | 33 | 11201703176p1000116 | BCEDFMGKJQQp10ABDEK