## Crystal Setup File Parameters.r
Crystal Setup File Parameters
Run Name: 8.704-20170902
Ref F: F @ 25.00¡ãC (Set)
Print: All Operator: |  |  |  | Run Start: 02-¾ÅÔÂ-2017 2:03 pm
Row A: Measured FL |  | Row B: Measured FL |  | Run Finish: 02-¾ÅÔÂ-2017 2:45 pm
S&A W2200 Rev: 6.63 Report: 2.17
Start: B114 Stop: B127
Setup: 8.704MHZ-20170902
Reference F: 8,704,000.0 Hz CL: 20.00 pF Power: 10.00 uW into 25.00 Ohms Measure: FL/T
FL C0 FL
ppm pF Hz
30.0 5.0
-30.0
B119 | -4.6 1.3 8,703,960
B119 | 18.9 1.3 8,704,164
B119 | 24.0 1.3 8,704,208
B125 | -0.6 1.3 8,703,995
B125 | 21.0 1.3 8,704,183
B125 | 24.3 1.3 8,704,212
B127 | -4.6 1.2 8,703,960
B127 | 19.1 1.2 8,704,166
B127 | 25.0 1.2 8,704,218
B115 | 0.5 1.3 8,704,005
B115 | 22.3 1.3 8,704,194
B115 | 24.6 1.4 8,704,214
B117 | 0.5 1.3 8,704,005
B117 | 22.7 1.3 8,704,198
B117 | 25.9 1.3 8,704,226
B119 | -2.7 1.3 8,703,976
B119 | 18.4 1.3 8,704,160
B119 | 23.0 1.4 8,704,200
B123 | 0.6 1.3 8,704,005
B123 | 21.8 1.3 8,704,190
B123 | 24.5 1.3 8,704,213
B117 | 1.8 1.3 8,704,016
B117 | 22.8 1.3 8,704,199
B117 | 25.4 1.3 8,704,221
B125 | -2.4 1.3 8,703,980
B125 | 18.5 1.3 8,704,161
B125 | 23.2 1.3 8,704,202
B127 | -8.6 1.2 8,703,925
B127 | 15.7 1.2 8,704,137
B127 | 22.1 1.2 8,704,192
B121 | -4.3 1.2 8,703,963
B121 | 18.3 1.3 8,704,160
B121 | 22.7 1.3 8,704,197
B123 | -8.5 1.2 8,703,926
B123 | 19.3 1.3 8,704,168
B123 | 26.8 1.3 8,704,233
B125 | 7.8 1.3 8,704,068
B125 | 25.0 1.3 8,704,218
B125 | 23.4 1.3 8,704,204
B127 | -3.5 1.2 8,703,969
B127 | 21.8 1.2 8,704,190
B127 | 25.9 1.3 8,704,225
B125 | -2.8 1.3 8,703,975
B125 | 19.1 1.3 8,704,166
B125 | 22.7 1.3 8,704,198
B127 | -0.2 1.2 8,703,999
B127 | 17.9 1.2 8,704,156
B127 | 18.1 1.2 8,704,158
B123 | -7.8 1.3 8,703,932
B123 | 14.7 1.3 8,704,128
B123 | 16.7 1.3 8,704,145
B125 | -0.2 1.3 8,703,998
B125 | 20.0 1.3 8,704,174
B125 | 21.9 1.3 8,704,191
B123< | 2.7 1.3 8,704,023
B123< | 27.0 1.3 8,704,235
B123< | 32.7< 1.3 8,704,285
B125< | 0.3 1.3 8,704,003
B125< | 24.7 1.3 8,704,215
B125< | 31.4< 1.3 8,704,273
B127< | -12.6 1.2 8,703,891
B127< | 21.2 1.2 8,704,185
B127< | 37.4< 1.2 8,704,325