## OK
Crystal Setup File Parameters
Run Name: JSC3450007-20171023-1
Ref F: F @ 25.00¡ãC (Set)
Print: All Operator: |  |  |  |  | Run Start: 23-Ê®ÔÂ-2017 5:55 pm
Row A: Measured FL |  | Row B: Measured FL |  |  | Run Finish: 23-Ê®ÔÂ-2017 7:22 pm
S&A W2200 Rev: 6.63 Report: 2.17
Start: A001 Stop: B127
Setup: JSC3450007-2017-9 90-95-100
Reference F: 5,000,000.0 Hz CL: 17.00 pF Power: 100.00 uW into 30.00 Ohms Measure: FL/T
TEMP FL C0 C1 Q RR DLD2 FL
¡ãC ppm pF fF k Ohms Ohms Hz
1.50 2.40 0.1461 180.00 36.000
-1.50 0.1080 00.00 0.000
A002 | 90.01 -0.18 2.23 0.1191 %2,22 120.28 1.243 4,999,999 |  |  | gt6911
A002 | 95.03 -0.04 2.23 0.1201 %1,96 134.58 0.833 5,000,000 |  |  | gt6911
A002 | 100.01 -0.24 2.23 0.1204 %1,91 137.92 0.883 4,999,999 |  |  | gt6911
A005 | 90.02 -0.35 2.27 0.1185 %2,16 124.22 1.438 4,999,998 |  |  | hm6246
A005 | 94.98 -1.48 2.27 0.1247 %2,41 105.75 1.528 4,999,993 |  |  | hm6246
A005 | 100.01 -0.67 2.27 0.1196 %2,18 121.66 1.696 4,999,997 |  |  | hm6246
A011 | 89.99 -0.19 2.29 0.1185 %2,05 130.43 1.935 4,999,999 |  |  | hm5695
A011 | 95.01 -0.33 2.29 0.1253 %1,73 146.13 1.232 4,999,998 |  |  | hm5695
A011 | 99.98 -0.13 2.29 0.1206 %1,96 134.50 1.763 4,999,999 |  |  | hm5695
A017 | 90.01 0.56 2.29 0.1181 %2,13 126.27 1.298 5,000,003 |  |  | hm5761
A017 | 94.99 -0.63 2.29 0.1187 %2,14 125.07 1.755 4,999,997 |  |  | hm5761
A017 | 100.02 -0.92 2.29 0.1187 %2,08 128.79 1.363 4,999,995 |  |  | hm5761
A020< | 90.02 -1.48 2.28 0.1247 %1,64 155.22 1.690 4,999,993 |  |  | gu0411
A020< | 95.03 -0.24 2.28 0.1203 %1,99 132.36 1.999 4,999,999 |  |  | gu0411
A020< | 100.04 1.94< 2.28 0.1202 %2,06 128.56 1.293 5,000,010 |  |  | gu0411
A023 | 90.00 0.85 2.31 0.1201 %1,89 139.66 1.582 5,000,004 |  |  | hf5686
A023 | 95.01 0.95 2.31 0.1207 %1,92 136.92 1.623 5,000,005 |  |  | hf5686
A023 | 99.98 -1.24 2.31 0.1210 %1,91 137.32 1.654 4,999,994 |  |  | hf5686
A026< | 89.99 -1.04 2.27 0.1194 %1,77 150.25 1.442 4,999,995 |  |  | gu0240
A026< | 94.98 1.51< 2.27 0.1197 %1,81 146.36 1.763 5,000,008 |  |  | gu0240
A026< | 100.00 -0.92 2.27 0.1200 %1,77 149.20 1.605 4,999,995 |  |  | gu0240
A029< | 90.02 2.77< 2.30 0.1197 %2,12 125.01 1.662 5,000,014 |  |  | gv2856
A029< | 95.03 0.50 2.30 0.1200 %2,05 128.84 1.697 5,000,002 |  |  | gv2856
A029< | 100.01 2.61< 2.30 0.1209 %2,02 130.12 1.659 5,000,013 |  |  | gv2856
A035< | 90.00 -2.96< 2.29 0.1184 %2,03 132.05 1.756 4,999,985 |  |  | hm3040
A035< | 94.97 3.03< 2.29 0.1194 %2,04 130.41 1.816 5,000,015 |  |  | hm3040
A035< | 100.00 0.12 2.29 0.1200 %1,99 132.78 1.760 5,000,001 |  |  | hm3040
A038 | 90.01 0.93 2.34 0.1181 %1,89 142.42 1.633 5,000,005 |  |  | hm5076
A038 | 94.99 1.11 2.34 0.1183 %1,83 146.79 1.447 5,000,006 |  |  | hm5076
A038 | 100.00 -0.05 2.34 0.1186 %1,87 143.35 1.607 5,000,000 |  |  | hm5076
A041 | 89.99 -0.26 2.28 0.1185 %2,02 132.76 1.932 4,999,999 |  |  | hm5090
A041 | 95.04 -0.08 2.28 0.1195 %2,01 132.47 1.634 5,000,000 |  |  | hm5090
A041 | 100.00 -0.35 2.28 0.1203 %2,05 128.63 1.418 4,999,998 |  |  | hm5090
A044< | 90.01 0.27 2.28 0.1192 %2,17 122.52 1.774 5,000,001 |  |  | hm3003
A044< | 94.94 0.15 2.28 0.1200 %2,07 127.79 1.618 5,000,001 |  |  | hm3003
A044< | 100.00 -2.33< 2.28 0.1207 %2,12 124.03 1.648 4,999,988 |  |  | hm3003
A050< | 90.01 -0.29 2.26 0.1196 %2,02 131.14 1.112 4,999,999 |  |  | gt6951
A050< | 94.99 -2.33< 2.26 0.1197 %2,05 129.09 1.105 4,999,988 |  |  | gt6951
A050< | 100.00 1.87< 2.26 0.1206 %2,04 128.99 1.078 5,000,009 |  |  | gt6951
A053 | 89.99 -0.71 2.27 0.1195 %1,96 135.87 1.503 4,999,996 |  |  | gt4614
A053 | 94.97 -0.59 2.27 0.1197 %1,97 134.70 1.591 4,999,997 |  |  | gt4614
A053 | 99.98 -0.67 2.27 0.1200 %1,91 138.50 1.700 4,999,997 |  |  | gt4614
A056 | 90.01 -0.89 2.27 0.1188 %2,11 126.74 1.463 4,999,996 |  |  | hm6333
A056 | 95.02 -0.77 2.27 0.1186 %2,07 129.38 1.705 4,999,996 |  |  | hm6333
A056 | 99.99 -0.43 2.27 0.1199 %2,07 128.25 1.580 4,999,998 |  |  | hm6333
A059 | 90.01 -0.28 2.29 0.1254 %2,23 113.37 1.743 4,999,999 |  |  | hf2407
A059 | 94.99 -0.25 2.29 0.1197 %2,04 130.25 1.557 4,999,999 |  |  | hf2407
A059 | 99.99 -0.47 2.30 0.1200 %2,02 131.14 1.496 4,999,998 |  |  | hf2407
A062 | 90.01 -0.34 2.29 0.1260 %2,06 122.41 1.638 4,999,998 |  |  | hm5669
A062 | 94.97 -0.81 2.29 0.1181 %2,07 130.15 1.599 4,999,996 |  |  | hm5669
A062 | 99.99 0.00 2.30 0.1194 %1,99 133.47 1.670 5,000,000 |  |  | hm5669
A065 | 89.99 -0.20 2.22 0.1197 %1,63 163.11 1.298 4,999,999 |  |  | gt5996
A065 | 95.01 -0.08 2.22 0.1200 %1,61 164.01 1.223 5,000,000 |  |  | gt5996
A065 | 100.01 -0.05 2.23 0.1205 %1,63 161.95 1.183 5,000,000 |  |  | gt5996
A074 | 89.95 -0.72 2.28 0.1196 %1,61 165.18 1.254 4,999,996 |  |  | gu3825
A074 | 95.01 -0.55 2.28 0.1199 %1,57 168.67 1.426 4,999,997 |  |  | gu3825
A074 | 99.99 -0.56 2.29 0.1202 %1,60 164.87 0.738 4,999,997 |  |  | gu3825
A080< | 89.97 2.86< 2.33 0.1196 %1,87 141.62 1.894 5,000,014 |  |  | he6277
A080< | 94.97 2.88< 2.33 0.1199 %1,90 139.47 1.738 5,000,014 |  |  | he6277
A080< | 100.01 0.21 2.33 0.1202 %1,90 138.76 1.646 5,000,001 |  |  | he6277
A089< | 89.97 0.09 2.32 0.1199 %2,06 128.77 1.155 5,000,000 |  |  | gv6058
A089< | 94.96 0.32 2.32 0.1201 %2,03 129.96 1.663 5,000,002 |  |  | gv6058
A089< | 100.00 -1.79< 2.33 0.1195 %2,05 129.84 1.499 4,999,991 |  |  | gv6058
A095 | 89.99 -0.80 2.27 0.1191 %1,59 167.15 0.774 4,999,996 |  |  | go8915
A095 | 94.99 -0.81 2.27 0.1195 %1,64 161.55 0.760 4,999,996 |  |  | go8915
A095 | 100.03 -0.97 2.27 0.1201 %1,67 157.94 1.220 4,999,995 |  |  | go8915
A098< | 90.04 3.35< 2.28 0.1198 %1,97 134.53 3.549 5,000,017 |  |  | gu3785
A098< | 95.00 0.39 2.28 0.1200 %1,94 136.48 3.751 5,000,002 |  |  | gu3785
A098< | 100.02 0.41 2.29 0.1204 %1,98 133.53 3.531 5,000,002 |  |  | gu3785
A101 | 90.01 -0.01 2.29 0.1183 %2,13 125.84 1.445 5,000,000 |  |  | hm3577
A101 | 95.01 0.06 2.30 0.1212 %2,12 123.80 1.663 5,000,000 |  |  | hm3577
A101 | 99.97 -0.17 2.30 0.1280 %2,82 88.13 1.728 4,999,999 |  |  | hm3577
A104 | 89.99 -0.40 2.29 0.1185 %2,19 122.35 1.575 4,999,998 |  |  | hm3195
A104 | 95.03 -0.97 2.29 0.1208 %1,94 135.23 1.547 4,999,995 |  |  | hm3195
A104 | 100.04 0.86 2.30 0.1258 %2,22 113.53 1.553 5,000,004 |  |  | hm3195
A107< | 89.97 2.22< 2.33 0.1195 %1,86 143.17 1.761 5,000,011 |  |  | gu0349
A107< | 94.99 -0.21 2.33 0.1197 %1,74 152.28 1.494 4,999,999 |  |  | gu0349
A107< | 100.00 -0.27 2.34 0.1201 %1,76 149.81 1.500 4,999,999 |  |  | gu0349
A116< | 90.02 1.45 2.31 0.1189 %1,80 148.10 1.627 5,000,007 |  |  | gw5685
A116< | 94.99 1.75< 2.31 0.1192 %1,88 141.40 1.722 5,000,009 |  |  | gw5685
A116< | 100.03 1.94< 2.32 0.1194 %1,97 135.24 1.871 5,000,010 |  |  | gw5685
A122 | 90.01 1.44 2.24 0.1186 %1,95 137.56 1.824 5,000,007 |  |  | 20171019011
A122 | 95.02 -0.89 2.24 0.1197 %1,94 136.44 1.790 4,999,996 |  |  | 20171019011
A122 | 100.01 -1.10 2.25 0.1201 %1,96 134.90 1.750 4,999,994 |  |  | 20171019011
A125< | 89.99 2.02< 2.29 0.1194 %1,91 139.12 1.788 5,000,010 |  |  | gt5911
A125< | 95.01 -2.10< 2.29 0.1190 %1,98 135.03 1.782 4,999,989 |  |  | gt5911
A125< | 99.98 -0.42 2.29 0.1200 %1,93 136.77 1.734 4,999,998 |  |  | gt5911
B002< | 90.01 0.87 2.17 0.1171 %2,11 128.28 1.609 5,000,004 |  |  | gu1315
B002< | 95.03 2.54< 2.17 0.1177 %2,08 129.93 1.563 5,000,013 |  |  | gu1315
B002< | 100.01 2.32< 2.17 0.1184 %1,96 136.77 1.394 5,000,012 |  |  | gu1315
B008< | 90.00 3.00< 2.17 0.1166 %2,19 124.61 1.734 5,000,015 |  |  | he7144
B008< | 95.02 -1.51< 2.17 0.1166 %2,90 94.05 1.471 4,999,992 |  |  | he7144
B008< | 100.03 0.58 2.18 0.1201 %2,91 91.05 1.691 5,000,003 |  |  | he7144
B014 | 90.02 0.50 2.21 0.1191 %2,04 130.52 1.715 5,000,002 |  |  | hm3108
B014 | 94.99 0.23 2.21 0.1189 %2,08 128.33 1.719 5,000,001 |  |  | hm3108
B014 | 100.01 0.35 2.21 0.1189 %2,10 127.39 1.611 5,000,002 |  |  | hm3108
B020 | 90.02 -0.33 2.21 0.1161 %2,78 98.45 1.773 4,999,998 |  |  | hm6589
B020 | 95.03 -0.63 2.21 0.1177 %2,20 122.91 2.047 4,999,997 |  |  | hm6589
B020 | 100.04 -0.64 2.21 0.1183 %2,25 119.24 1.858 4,999,997 |  |  | hm6589
B026< | 89.99 -0.08 2.18 0.1174 %1,97 137.42 1.558 5,000,000 |  |  | gt6007
B026< | 94.98 2.61< 2.18 0.1179 %1,94 138.52 1.822 5,000,013 |  |  | gt6007
B026< | 100.00 -1.73< 2.18 0.1179 %2,00 135.00 1.646 4,999,991 |  |  | gt6007
B029< | 90.02 -0.80 2.17 0.1155 %1,74 158.32 1.834 4,999,996 |  |  | hm6289
B029< | 95.03 -1.79< 2.17 0.1171 %2,00 135.42 1.742 4,999,991 |  |  | hm6289
B029< | 100.01 0.26 2.17 0.1164 %1,96 139.34 1.620 5,000,001 |  |  | hm6289
B032 | 89.98 0.15 2.21 0.1172 %2,00 135.49 1.859 5,000,001 |  |  | he6286
B032 | 95.01 -0.31 2.21 0.1174 %1,95 138.49 1.778 4,999,998 |  |  | he6286
B032 | 99.98 0.09 2.21 0.1173 %1,97 137.23 1.813 5,000,000 |  |  | he6286
B038< | 90.01 -1.75< 2.26 0.1173 %2,14 126.53 1.772 4,999,991 |  |  | hm5724
B038< | 94.99 -1.34 2.26 0.1175 %2,15 125.59 1.689 4,999,993 |  |  | hm5724
B038< | 100.00 -0.75 2.26 0.1180 %1,94 138.90 1.714 4,999,996 |  |  | hm5724
B044< | 90.01 -0.33 2.20 0.1164 %2,08 131.44 1.714 4,999,998 |  |  | gt6983
B044< | 94.94 2.78< 2.20 0.1182 %1,99 135.32 2.577 5,000,014 |  |  | gt6983
B044< | 100.00 -1.77< 2.20 0.1179 %2,01 133.99 6.560 4,999,991 |  |  | gt6983
B047< | 90.01 -2.37< 2.19 0.1172 %2,09 129.93 1.771 4,999,988 |  |  | hm3194
B047< | 95.03 -0.17 2.19 0.1181 %2,07 129.97 1.662 4,999,999 |  |  | hm3194
B047< | 100.00 2.59< 2.19 0.1177 %2,05 131.34 1.733 5,000,013 |  |  | hm3194
B050 | 90.01 -0.73 2.20 0.1164 %1,58 172.55 0.923 4,999,996 |  |  | gt6942
B050 | 94.99 -0.63 2.19 0.1168 %1,67 162.71 0.674 4,999,997 |  |  | gt6942
B050 | 100.00 -0.63 2.20 0.1171 %1,69 160.35 0.664 4,999,997 |  |  | gt6942
B059 | 90.01 0.29 2.16 0.1183 %2,26 118.70 1.699 5,000,001 |  |  | hm6623
B059 | 94.99 0.37 2.16 0.1182 %2,19 122.53 1.816 5,000,002 |  |  | hm6623
B059 | 99.99 0.88 2.17 0.1200 %2,11 125.59 1.675 5,000,004 |  |  | hm6623
B062 | 90.01 -1.07 2.18 0.1193 %2,24 118.77 1.709 4,999,995 |  |  | hm5068
B062 | 94.97 -0.11 2.18 0.1190 %2,37 112.76 1.806 4,999,999 |  |  | hm5068
B062 | 99.99 -0.10 2.18 0.1194 %2,36 112.86 1.742 5,000,000 |  |  | hm5068
B068< | 90.05 -0.38 2.21 0.1174 %2,15 126.04 1.879 4,999,998 |  |  | he5303
B068< | 95.03 -3.00< 2.21 0.1176 %2,11 128.11 1.799 4,999,985 |  |  | he5303
B068< | 99.97 -3.15< 2.22 0.1180 %2,13 126.16 1.736 4,999,984 |  |  | he5303
B074< | 89.95 -0.79 2.22 0.1158 %2,11 129.93 1.822 4,999,996 |  |  | hm6593
B074< | 95.01 -2.40< 2.22 0.1175 %2,13 126.93 1.846 4,999,988 |  |  | hm6593
B074< | 99.99 -0.22 2.22 0.1170 %2,54 106.80 1.664 4,999,999 |  |  | hm6593
B077< | 90.01 -0.59 2.22 0.1179 %2,13 126.26 1.676 4,999,997 |  |  | he7291
B077< | 94.99 -2.76< 2.22 0.1198 %2,13 124.23 1.605 4,999,986 |  |  | he7291
B077< | 100.03 -0.65 2.23 0.1196 %2,17 122.55 1.659 4,999,997 |  |  | he7291
B080 | 89.97 -0.33 2.20 0.1166 %2,33 117.00 1.763 4,999,998 |  |  | hm3175
B080 | 94.97 -0.44 2.20 0.1176 %2,07 130.28 1.554 4,999,998 |  |  | hm3175
B080 | 100.01 -0.37 2.20 0.1180 %2,05 130.96 1.610 4,999,998 |  |  | hm3175
B083 | 89.96 -0.93 2.20 0.1177 %2,21 122.04 1.429 4,999,995 |  |  | gv5990
B083 | 95.03 1.08 2.20 0.1173 %1,75 154.92 1.759 5,000,005 |  |  | gv5990
B083 | 100.02 -1.29 2.21 0.1201 %2,29 115.61 1.656 4,999,994 |  |  | gv5990
B086< | 90.01 2.58< 2.16 0.1180 %2,08 129.15 1.665 5,000,013 |  |  | gu3823
B086< | 94.99 -0.07 2.16 0.1179 %2,19 123.05 1.614 5,000,000 |  |  | gu3823
B086< | 100.01 -0.15 2.17 0.1195 %1,96 135.43 1.740 4,999,999 |  |  | gu3823
B092< | 90.01 -0.51 2.19 0.1179 %2,20 122.47 1.919 4,999,997 |  |  | gx0105
B092< | 94.99 396.72< 2.19 0.1170 %2,51 108.02 1.963 5,001,984 |  |  | gx0105
B092< | 99.99 -0.46 2.20 0.1183 %2,19 122.63 1.803 4,999,998 |  |  | gx0105
B095< | 89.99 0.01 2.20 0.1173 %2,12 127.57 1.796 5,000,000 |  |  | hm5053
B095< | 94.99 2.85< 2.20 0.1179 %2,05 131.24 1.823 5,000,014 |  |  | hm5053
B095< | 100.03 -2.06< 2.20 0.1177 %2,12 127.28 1.841 4,999,990 |  |  | hm5053
B098 | 90.04 -1.46 2.20 0.1185 %2,51 106.68 1.084 4,999,993 |  |  | gu1316
B098 | 95.00 0.24 2.20 0.1195 %2,10 126.61 1.116 5,000,001 |  |  | gu1316
B098 | 100.02 -0.17 2.20 0.1177 %2,25 119.77 1.065 4,999,999 |  |  | gu1316
B101< | 90.01 -0.12 2.18 0.1175 %1,91 141.15 2.959 4,999,999 |  |  | gv2951
B101< | 95.01 2.43< 2.19 0.1181 %1,87 143.33 3.821 5,000,012 |  |  | gv2951
B101< | 99.97 2.19< 2.19 0.1187 %1,84 145.22 7.195 5,000,011 |  |  | gv2951
B104< | 89.99 -0.45 2.20 0.1172 %1,95 139.02 1.407 4,999,998 |  |  | gu3812
B104< | 95.03 -0.43 2.20 0.1179 %2,24 120.11 1.683 4,999,998 |  |  | gu3812
B104< | 100.04 1.58< 2.20 0.1189 %2,29 116.76 1.619 5,000,008 |  |  | gu3812
Page -1 of 1 (JSC3450007-20171023-1)

## NG
Crystal Setup File Parameters
Run Name: JSC3450007-20171023-1
Ref F: F @ 25.00¡ãC (Set)
Print: All Operator: |  |  |  |  | Run Start: 23-Ê®ÔÂ-2017 5:55 pm
Row A: Measured FL |  | Row B: Measured FL |  |  | Run Finish: 23-Ê®ÔÂ-2017 7:22 pm
S&A W2200 Rev: 6.63 Report: 2.17
Start: A001 Stop: B127
Setup: JSC3450007-2017-9 90-95-100
Reference F: 5,000,000.0 Hz CL: 17.00 pF Power: 100.00 uW into 30.00 Ohms Measure: FL/T
TEMP FL C0 C1 Q RR DLD2 FL
¡ãC ppm pF fF k Ohms Ohms Hz
1.50 2.40 0.1461 180.00 36.000
-1.50 0.1080 00.00 0.000
A068< | 90.05 -3.59< 2.26 0.1185 %756< 354.89< %48.4< 4,999,982 |  |  | gt4302
A068< | 95.03 -3.58< 2.26 0.1188 %718< 373.08< %65.5< 4,999,982 |  |  | gt4302
A068< | 99.97 -3.91< 2.26 0.1192 %711< 375.21< %72.7< 4,999,980 |  |  | gt4302
A083< | 89.96 -1.50< 2.26 0.1200 %1,98 133.75 17.664 4,999,992 |  |  | hm3104
A083< | 95.03 -1.97< 2.26 0.1203 %1,93 136.62 14.181 4,999,990 |  |  | hm3104
A083< | 100.02 -2.66< 2.26 0.1207 %1,91 137.87 11.934 4,999,987 |  |  | hm3104
B014< | 90.01 -0.25 2.20 0.1173 %472< 573.98< 2.787 4,999,999 |  |  | gp0675
B014< | 95.02 -0.05 2.19 0.1175 %441< 613.08< 3.640 5,000,000 |  |  | gp0675
B014< | 99.98 -0.13 2.20 0.1179 %381< 707.05< 4.233 4,999,999 |  |  | gp0675
Page -1 of 1 (JSC3450005-20171023)