## Crystal Setup File Parameters.r
Crystal Setup File Parameters
Run Name: JSC3E05003-20171025
Ref F: F @ 25.00¡ãC (Set)
Print: All Operator: |  |  |  |  | Run Start: 25-Ê®ÔÂ-2017 9:04 am
Row A: Measured FL |  | Row B: Measured FL |  |  | Run Finish: 25-Ê®ÔÂ-2017 12:22 pm
S&A W2200 Rev: 6.63 Report: 2.17
Start: B001 Stop: B104
Setup: JSC3E05003-2017 90-95-100
Reference F: 5,000,000.0 Hz CL: 17.00 pF Power: 100.00 uW into 120.00 Ohms Measure: FL/T
TEMP FL RR C0 C1 Q DLD2 FL
¡ãC ppm Ohms pF fF k Ohms MHz
1.500 180.000 2.760 0.146 36.000
-1.500 2.040 0.108 1,400.000
B071 | 88.010 -0.421 117.114 2.202 0.117 2,323.628 3.318 4.999998 |  |  | IE6925 | 1
B071 | 93.970 -0.302 118.094 2.205 0.117 2,301.334 3.619 4.999998 |  |  | IE6925
B071 | 98.000 -0.544 118.421 2.204 0.118 2,284.617 2.122 4.999997 |  |  | IE6925
B086 | 88.020 -0.511 117.633 2.165 0.117 2,315.129 3.371 4.999997 |  |  | IF4104 | 2
B086 | 93.990 -0.241 116.795 2.166 0.117 2,325.816 3.410 4.999999 |  |  | IF4104
B086 | 97.990 -0.864 116.985 2.166 0.117 2,318.618 2.367 4.999996 |  |  | IF4104
B098 | 87.990 -0.395 111.088 2.229 0.117 2,452.483 2.909 4.999998 |  |  | 20170405074 | 3
B098 | 94.000 -0.514 111.655 2.229 0.117 2,436.200 4.178 4.999997 |  |  | 20170405074
B098 | 98.000 -0.365 112.459 2.231 0.117 2,413.945 2.044 4.999998 |  |  | 20170405074
B104 | 87.980 -0.770 114.753 2.255 0.117 2,362.712 2.858 4.999996 |  |  | HU5367 | 4
B104 | 93.980 -0.818 114.373 2.257 0.118 2,365.004 3.614 4.999996 |  |  | HU5367
B104 | 98.020 -0.703 114.491 2.262 0.118 2,358.656 1.829 4.999996 |  |  | HU5367
A020< | 87.990 -0.921 110.193 2.312 0.118 2,440.980 1.014 4.999995 |  |  | hp5403 | 5
A020< | 94.010 -0.762 109.540 2.312 0.119 2,446.818 1.211 4.999996 |  |  | hp5403
A020< | 97.990 -0.682 109.823 2.312 0.119 2,432.830 262.069< 4.999997 |  |  | hp5403
B005< | 87.980 -1.094 115.665 2.198 0.117 2,346.081 2.593 4.999995 |  |  | IJ4696 | 6
B005< | 93.970 1.810< 115.949 2.198 0.118 2,331.457 3.892 5.000009 |  |  | IJ4696
B005< | 98.040 -1.060 116.391 2.198 0.118 2,320.838 4.770 4.999995 |  |  | IJ4696
B008< | 87.990 -0.624 120.352 2.196 0.116 2,279.003 3.073 4.999997 |  |  | IJ5179 | 7
B008< | 93.990 11.346< 121.907 2.198 0.116 2,245.383 3.508 5.000057 |  |  | IJ5179
B008< | 97.990 3.055< 121.705 2.195 0.117 2,240.807 4.305 5.000015 |  |  | IJ5179
B011< | 88.000 -1.452 121.688 2.154 0.117 2,241.469 2.403 4.999993 |  |  | IJ5118 | 8
B011< | 93.960 -1.325 123.399 2.154 0.117 2,199.818 2.199 4.999993 |  |  | IJ5118
B011< | 97.980 -1.508< 123.399 2.155 0.117 2,196.521 4.163 4.999992 |  |  | IJ5118
B017< | 87.990 7.722< 122.474 2.246 0.117 2,230.201 3.611 5.000039 |  |  | HU0986 | 10
B017< | 93.960 0.405 122.406 2.246 0.117 2,222.780 3.175 5.000002 |  |  | HU0986
B017< | 98.020 -0.222 122.407 2.246 0.117 2,218.497 3.747 4.999999 |  |  | HU0986
B020< | 88.000 2.904< 121.428 2.226 0.117 2,236.661 3.618 5.000015 |  |  | 20171019016 | 11
B020< | 94.000 0.143 124.122 2.226 0.117 2,185.816 3.852 5.000001 |  |  | 20171019016
B020< | 98.020 -0.044 124.669 2.227 0.118 2,172.919 3.852 5.000000 |  |  | 20171019016
B023< | 88.030 12.035< 132.138 2.205 0.116 2,078.059 3.684 5.000060 |  |  | GU0627 | 12
B023< | 94.010 14.360< 130.272 2.205 0.116 2,102.280 3.782 5.000072 |  |  | GU0627
B023< | 97.980 -0.347 127.861 2.204 0.117 2,133.957 3.449 4.999998 |  |  | GU0627
B026< | 88.040 4.641< 121.202 2.207 0.117 2,243.604 3.218 5.000023 |  |  | GT4764 | 13
B026< | 93.980 -0.689 123.912 2.204 0.117 2,189.439 4.443 4.999997 |  |  | GT4764
B026< | 97.990 -0.598 124.381 2.206 0.117 2,179.025 3.076 4.999997 |  |  | GT4764
B032< | 87.990 -0.693 119.220 2.203 0.117 2,284.138 3.170 4.999997 |  |  | IJ4650 | 14
B032< | 94.050 -0.795 118.418 2.204 0.117 2,288.861 3.845 4.999996 |  |  | IJ4650
B032< | 97.970 4.445< 119.809 2.205 0.117 2,263.960 2.279 5.000022 |  |  | IJ4650
B035< | 88.000 -0.531 118.060 2.221 0.117 2,308.686 4.153 4.999997 |  |  | IJ5635 | 15
B035< | 94.010 -0.684 120.576 2.222 0.117 2,255.440 4.736 4.999997 |  |  | IJ5635
B035< | 97.990 3.155< 120.274 2.222 0.118 2,251.226 2.401 5.000016 |  |  | IJ5635
B044< | 88.020 -1.501< 114.508 2.209 0.117 2,378.290 3.603 4.999992 |  |  | IJ5202 | 18
B044< | 94.020 1.185 114.271 2.210 0.117 2,376.553 3.107 5.000006 |  |  | IJ5202
B044< | 98.000 -1.615< 114.180 2.209 0.117 2,375.513 2.413 4.999992 |  |  | IJ5202
B050< | 87.970 -1.878< 115.810 2.227 0.117 2,354.284 2.903 4.999991 |  |  | IE0541 | 19
B050< | 93.980 -0.380 115.764 2.227 0.117 2,348.128 2.116 4.999998 |  |  | IE0541
B050< | 98.000 -0.355 115.744 2.228 0.117 2,343.042 2.368 4.999998 |  |  | IE0541
B053< | 87.990 -0.826 110.726 2.224 0.117 2,454.809 3.262 4.999996 |  |  | HU9900 | 20
B053< | 94.030 -0.645 110.054 2.225 0.118 2,456.589 3.221 4.999997 |  |  | HU9900
B053< | 98.000 1.507< 109.957 2.224 0.118 2,457.876 2.020 5.000008 |  |  | HU9900
B056< | 87.990 %122.8< 124.413 2.232 0.117 2,194.223 4.851 5.000614 |  |  | IH1466 | 21
B056< | 94.010 0.583 125.269 2.231 0.117 2,174.296 4.158 5.000003 |  |  | IH1466
B056< | 98.030 5.515< 123.702 2.233 0.117 2,198.918 2.452 5.000028 |  |  | IH1466
B065< | 87.990 -0.003 117.782 2.252 0.117 2,308.752 2.399 5.000000 |  |  | HT6812 | 22
B065< | 94.000 2.775< 116.757 2.253 0.117 2,326.374 3.749 5.000014 |  |  | HT6812
B065< | 98.030 -0.224 115.577 2.252 0.118 2,343.727 2.067 4.999999 |  |  | HT6812
B074< | 87.970 -0.477 121.360 2.239 0.117 2,250.525 3.291 4.999998 |  |  | IF8318 | 23
B074< | 93.990 2.368< 124.066 2.240 0.117 2,187.368 4.019 5.000012 |  |  | IF8318
B074< | 98.000 33.108< 124.846 2.241 0.117 2,179.520 2.465 5.000166 |  |  | IF8318
B077< | 88.000 8.691< 127.557 2.219 0.117 2,124.321 3.705 5.000043 |  |  | II5592 | 24
B077< | 94.000 2.938< 126.205 2.221 0.118 2,143.986 3.507 5.000015 |  |  | II5592
B077< | 98.000 -0.080 126.724 2.221 0.118 2,127.818 2.203 5.000000 |  |  | II5592
B083< | 87.990 %106.4< 121.861 2.241 0.117 2,240.729 3.337 5.000532 |  |  | IC5735 | 26
B083< | 94.010 5.026< 126.327 2.243 0.117 2,155.873 6.003 5.000025 |  |  | IC5735
B083< | 97.990 -0.632 127.457 2.243 0.117 2,131.156 3.910 4.999997 |  |  | IC5735
B089< | 87.980 -0.148 120.502 2.295 0.116 2,284.448 17.886 4.999999 |  |  | HU4544 | 27
B092< | 94.040 89.106< 122.995 2.222 0.116 2,221.560 4.014 5.000446 |  |  | ID8555
B092< | 98.030 4.943< 123.622 2.223 0.117 2,208.183 2.014 5.000025 |  |  | ID8555
B101< | 88.030 -0.615 137.299 2.235 0.116 1,992.115 4.457 4.999997 |  |  | HR5490 | 30
B101< | 94.010 -0.254 142.531 2.237 0.117 1,912.139 5.785 4.999999 |  |  | HR5490
B101< | 98.000 2.801< 149.458 2.240 0.117 1,822.431 2.514 5.000014 |  |  | HR5490
Page -1 of 1 (JSC3E05003-20171025)

## ng
Crystal Setup File Parameters
Run Name: JSC3E05003-20171025
Ref F: F @ 25.00¡ãC (Set)
Print: All Operator: |  |  |  |  | Run Start: 25-Ê®ÔÂ-2017 9:04 am
Row A: Measured FL |  | Row B: Measured FL |  |  | Run Finish: 25-Ê®ÔÂ-2017 12:22 pm
S&A W2200 Rev: 6.63 Report: 2.17
Start: B001 Stop: B104
Setup: JSC3E05003-2017 90-95-100
Reference F: 5,000,000.0 Hz CL: 17.00 pF Power: 100.00 uW into 120.00 Ohms Measure: FL/T
TEMP FL RR C0 C1 Q DLD2 FL
¡ãC ppm Ohms pF fF k Ohms MHz
1.500 180.000 2.760 0.146 36.000
-1.500 2.040 0.108 1,400.000
A020< | 87.990 -0.921 110.193 2.312 0.118 2,440.980 1.014 4.999995 |  |  | hp5403
A020< | 94.010 -0.762 109.540 2.312 0.119 2,446.818 1.211 4.999996 |  |  | hp5403
A020< | 97.990 -0.682 109.823 2.312 0.119 2,432.830 262.069< 4.999997 |  |  | hp5403
B014< | 87.950 -0.125 116.764 2.265 0.117 2,335.784 143.844< 4.999999 |  |  | HO9953
B014< | 93.990 -0.148 116.293 2.263 0.117 2,344.187 2.139 4.999999 |  |  | HO9953
B014< | 97.980 -0.493 115.884 2.263 0.117 2,346.435 6.037 4.999998 |  |  | HO9953
B038< | 88.000 -1.765< 114.524 2.228 0.117 2,370.617 3.549 4.999991 |  |  | II7648
B038< | 94.000 -1.560< 115.175 2.229 0.118 2,347.269 3.499 4.999992 |  |  | II7648
B038< | 98.010 -1.557< 115.423 2.230 0.118 2,342.690 2.607 4.999992 |  |  | II7648
B041< | 88.000 -2.113< 115.776 2.241 0.115 2,393.548 2.914 4.999989 |  |  | 20170405022
B041< | 93.970 -2.057< 116.041 2.241 0.115 2,382.489 3.827 4.999990 |  |  | 20170405022
B041< | 97.990 -2.468< 116.160 2.242 0.115 2,374.970 2.221 4.999988 |  |  | 20170405022
B080< | 87.980 0.217 162.354 2.216 0.116 1,690.013 443.626< 5.000001 |  |  | 20171019014
B080< | 94.030 0.286 154.836 2.216 0.116 1,766.274 369.388< 5.000001 |  |  | 20171019014
B080< | 98.000 0.192 153.344 2.219 0.116 1,782.320 32.723 5.000001 |  |  | 20171019014
B089< | 87.980 -0.148 120.502 2.295 0.116 2,284.448 17.886 4.999999 |  |  | HU4544
B089< | 93.940 0.530 120.274 2.296 0.116 2,279.026 220.078< 5.000003 |  |  | HU4544
B089< | 98.000 0.365 119.662 2.300 0.116 2,286.639 5.914 5.000002 |  |  | HU4544
B095< | 88.000 -0.359 118.447 2.261 0.116 2,309.187 21.434 4.999998 |  |  | 20171019013
B095< | 93.980 -0.323 129.193 2.261 0.117 2,110.259 56.218< 4.999998 |  |  | 20171019013
B095< | 97.980 -0.347 133.854 2.263 0.117 2,033.180 19.261 4.999998 |  |  | 20171019013
Page -1 of 1 (JSC3E05003-20171025)