## Crystal Setup File Parameters.r
Crystal Setup File Parameters
Run Name: RDTEMP00039-20171023
Ref F: F @ 25.00¡ãC (Set)
Print: All Operator: |  |  |  | Run Start: 23-Ê®ÔÂ-2017 8:59 am
Row A: Measured FL |  | Row B: Measured FL |  | Run Finish: 23-Ê®ÔÂ-2017 9:34 am
S&A W2200 Rev: 6.63 Report: 2.17
Start: B001 Stop: B080
Setup: RDTEMP00039 92-96-100
Reference F: 100,000,000 Hz Power: 100.00 uW into 25.00 Ohms Measure: FR/T
TEMP FR C0 RR Q DLD2 FR
¡ãC ppm pF Ohms k Ohms MHz
-22.00 3.30 60.00 5.00
-35.00 2.30 90.00
B003< | 92.00 -31.91 2.70 19.98 100.13 1.85 99.996809
B003< | 95.99 -32.11 2.70 22.08 90.43 1.94 99.996789
B003< | 99.97 -31.48 2.70 26.46 74.27< 1.88 99.996852
B009< | 92.01 -37.29< 2.79 23.20 72.14< 1.80 99.996271
B009< | 96.02 -37.61< 2.79 19.77 87.07< 1.80 99.996239
B009< | 100.00 -36.47< 2.79 20.68 83.15< 1.93 99.996353
B015< | 92.03 -37.78< 2.70 17.97 89.84< 1.78 99.996222
B015< | 96.04 -37.82< 2.70 17.94 90.19 1.72 99.996218
B015< | 100.05 -37.07< 2.70 17.84 90.68 1.87 99.996293
B021< | 92.03 14.01< 1.88< 39.26 107.12 2.17 100.001401
B021< | 95.97 13.98< 1.87< 38.89 108.24 2.10 100.001398
B021< | 100.02 14.59< 1.87< 39.12 107.71 2.13 100.001459
B027< | 91.96 -37.38< 2.66 19.26 95.95 1.74 99.996262
B027< | 95.96 -37.91< 2.66 20.83 88.76< 1.87 99.996209
B027< | 99.96 -37.31< 2.66 21.13 87.36< 1.83 99.996269
B039< | 91.98 -35.65< 2.78 32.61 83.63< 1.91 99.996435
B039< | 96.03 -35.84< 2.78 32.16 84.85< 2.02 99.996416
B039< | 99.99 -35.45< 2.78 31.36 86.94< 1.92 99.996455
B041< | 92.02 -38.37< 2.77 16.74 89.93< 1.60 99.996163
B041< | 96.03 -38.41< 2.76 16.72 90.12 1.81 99.996159
B041< | 100.01 -37.69< 2.76 16.61 90.69 1.83 99.996231
B063< | 92.00 -29.46 2.68 24.22 75.28< 1.80 99.997054
B063< | 95.98 -29.60 2.68 21.30 86.85< 1.67 99.997040
B063< | 99.98 -29.64 2.67 21.66 85.80< 1.82 99.997036
B065< | 92.00 -33.11 2.63 32.50 94.24 1.86 99.996689
B065< | 95.97 -33.57 2.63 32.65 93.92 1.97 99.996643
B065< | 99.98 -33.40 2.63 42.95 70.29< 2.13 99.996660
B067< | 92.01 -39.41< 2.58 19.56 89.66< 1.93 99.996059
B067< | 95.98 -39.45< 2.57 19.72 88.72< 1.96 99.996055
B067< | 100.00 -38.83< 2.58 19.57 89.35< 1.97 99.996117
B071< | 92.03 -34.37 2.72 19.06 85.56< 1.88 99.996563
B071< | 96.00 -34.48 2.72 18.48 88.22< 1.89 99.996552
B071< | 100.00 -34.04 2.73 18.56 87.62< 1.88 99.996596
Page -1 of 1 (RDTEMP00039-20171023)