## Crystal Setup File Parameters.r
Crystal Setup File Parameters
Run Name: RDTEMP00039-20171023
Ref F: F @ 25.00¡ãC (Set)
Print: All Operator: |  |  |  | Run Start: 23-Ê®ÔÂ-2017 8:59 am
Row A: Measured FL |  | Row B: Measured FL |  | Run Finish: 23-Ê®ÔÂ-2017 9:34 am
S&A W2200 Rev: 6.63 Report: 2.17
Start: B001 Stop: B080
Setup: RDTEMP00039 92-96-100
Reference F: 100,000,000 Hz Power: 100.00 uW into 25.00 Ohms Measure: FR/T
TEMP FR C0 RR Q DLD2 FR
¡ãC ppm pF Ohms k Ohms MHz
-22.00 3.30 60.00 5.00
-35.00 2.30 90.00
B003< | 92.00 -31.91 2.70 19.98 100.13 1.85 99.996809
B003< | 95.99 -32.11 2.70 22.08 90.43 1.94 99.996789
B003< | 99.97 -31.48 2.70 26.46 74.27< 1.88 99.996852
B005< | 92.00 -37.09< 2.73 16.03 98.50 1.64 99.996291
B005< | 95.99 -37.02< 2.73 16.09 98.14 1.75 99.996298
B005< | 99.98 -36.32< 2.72 16.29 96.77 1.80 99.996368
B007< | 91.99 -37.91< 2.72 17.21 105.57 1.75 99.996209
B007< | 96.01 -37.80< 2.72 17.07 106.41 1.76 99.996220
B007< | 99.98 -37.15< 2.72 17.04 106.43 1.89 99.996285
B009< | 92.01 -37.29< 2.79 23.20 72.14< 1.80 99.996271
B009< | 96.02 -37.61< 2.79 19.77 87.07< 1.80 99.996239
B009< | 100.00 -36.47< 2.79 20.68 83.15< 1.93 99.996353
B011< | 92.01 -36.42< 2.71 16.83 97.71 1.76 99.996358
B011< | 96.04 -36.53< 2.71 16.44 99.78 1.76 99.996347
B011< | 100.00 -36.13< 2.72 16.25 100.87 1.79 99.996387
B013< | 92.03 -36.97< 2.69 18.73 109.98 1.69 99.996303
B013< | 96.04 -37.00< 2.68 18.86 109.14 1.94 99.996300
B013< | 100.04 -36.35< 2.69 18.93 108.66 1.75 99.996365
B015< | 92.03 -37.78< 2.70 17.97 89.84< 1.78 99.996222
B015< | 96.04 -37.82< 2.70 17.94 90.19 1.72 99.996218
B015< | 100.05 -37.07< 2.70 17.84 90.68 1.87 99.996293
B017< | 92.04 -37.23< 2.72 14.88 105.18 1.61 99.996277
B017< | 96.03 -37.36< 2.72 15.09 103.86 1.64 99.996264
B017< | 100.05 -36.99< 2.72 14.95 104.56 1.85 99.996301
B019< | 92.03 -35.96< 2.77 16.09 107.31 1.69 99.996404
B019< | 96.00 -36.28< 2.77 16.28 105.93 1.70 99.996372
B019< | 100.05 -35.91< 2.77 16.61 103.69 1.80 99.996409
B021< | 92.03 14.01< 1.88< 39.26 107.12 2.17 100.001401
B021< | 95.97 13.98< 1.87< 38.89 108.24 2.10 100.001398
B021< | 100.02 14.59< 1.87< 39.12 107.71 2.13 100.001459
B023< | 92.01 -35.85< 2.63 19.56 108.17 1.75 99.996415
B023< | 95.97 -36.03< 2.63 19.33 109.48 1.86 99.996397
B023< | 99.99 -35.53< 2.63 19.42 108.74 1.96 99.996447
B025< | 92.01 -37.54< 2.74 15.52 101.90 1.78 99.996246
B025< | 95.95 -37.82< 2.74 15.53 101.50 1.75 99.996218
B025< | 99.99 -37.38< 2.75 15.58 100.94 1.74 99.996262
B027< | 91.96 -37.38< 2.66 19.26 95.95 1.74 99.996262
B027< | 95.96 -37.91< 2.66 20.83 88.76< 1.87 99.996209
B027< | 99.96 -37.31< 2.66 21.13 87.36< 1.83 99.996269
B029< | 91.96 -38.72< 2.70 15.89 106.39 1.72 99.996128
B029< | 95.96 -38.77< 2.71 15.94 106.03 1.94 99.996123
B029< | 99.95 -38.12< 2.71 16.12 104.74 1.73 99.996188
B031< | 91.96 -37.14< 2.65 17.04 107.35 1.76 99.996286
B031< | 95.98 -37.08< 2.65 17.14 106.41 1.84 99.996292
B031< | 99.95 -36.39< 2.65 17.12 106.54 1.73 99.996361
B035< | 91.96 -35.61< 2.76 15.66 104.52 1.76 99.996439
B035< | 96.01 -35.80< 2.75 15.95 102.46 1.77 99.996420
B035< | 99.97 -35.01< 2.75 15.59 104.78 1.68 99.996499
B037< | 91.98 -37.97< 2.72 16.23 106.52 1.69 99.996203
B037< | 96.03 -38.19< 2.73 16.24 106.56 1.86 99.996181
B037< | 99.99 -37.80< 2.73 16.27 106.28 1.93 99.996220
B039< | 91.98 -35.65< 2.78 32.61 83.63< 1.91 99.996435
B039< | 96.03 -35.84< 2.78 32.16 84.85< 2.02 99.996416
B039< | 99.99 -35.45< 2.78 31.36 86.94< 1.92 99.996455
B041< | 92.02 -38.37< 2.77 16.74 89.93< 1.60 99.996163
B041< | 96.03 -38.41< 2.76 16.72 90.12 1.81 99.996159
B041< | 100.01 -37.69< 2.76 16.61 90.69 1.83 99.996231
B043< | 92.06 -37.85< 2.68 15.86 99.37 1.61 99.996215
B043< | 95.99 -37.92< 2.68 15.80 99.99 1.84 99.996208
B043< | 100.01 -37.33< 2.68 15.79 99.81 1.89 99.996267
B045< | 92.06 -35.91< 2.64 16.26 102.54 1.70 99.996409
B045< | 95.99 -36.10< 2.64 16.46 100.97 1.72 99.996390
B045< | 100.02 -35.45< 2.64 16.27 102.08 1.82 99.996455
B047< | 92.05 -36.29< 2.79 19.19 100.33 1.85 99.996371
B047< | 96.00 -36.51< 2.79 19.01 101.10 1.85 99.996349
B047< | 100.01 -36.04< 2.80 18.93 101.45 1.77 99.996396
B049< | 92.05 -38.10< 2.63 15.44 103.87 1.73 99.996190
B049< | 96.01 -37.92< 2.62 15.17 105.41 1.83 99.996208
B049< | 100.01 -37.06< 2.62 15.32 104.28 1.79 99.996294
B051< | 92.02 -36.58< 2.59 16.43 100.35 1.75 99.996342
B051< | 96.01 -36.51< 2.57 16.59 99.48 1.88 99.996349
B051< | 100.01 -35.59< 2.58 16.56 99.65 2.07 99.996441
B053< | 92.02 -36.08< 2.65 19.04 110.41 1.75 99.996392
B053< | 96.02 -36.07< 2.65 19.01 110.55 1.83 99.996393
B053< | 100.00 -35.38< 2.65 19.04 110.25 1.81 99.996462
B055< | 92.02 -37.43< 2.64 17.35 105.71 1.90 99.996257
B055< | 96.02 -37.52< 2.63 17.34 105.81 1.85 99.996248
B055< | 100.00 -37.14< 2.63 17.24 106.23 1.82 99.996286
B057< | 92.02 -36.02< 2.74 15.69 98.63 1.60 99.996398
B057< | 96.02 -36.13< 2.73 15.74 98.48 1.81 99.996387
B057< | 100.00 -35.76< 2.73 15.48 99.92 1.96 99.996424
B059< | 92.02 -37.25< 2.57 16.17 103.68 1.51 99.996275
B059< | 95.99 -37.20< 2.56 16.19 103.34 1.73 99.996280
B059< | 99.99 -36.49< 2.57 16.10 103.83 1.78 99.996351
B061< | 92.01 -38.61< 2.72 16.92 103.21 1.70 99.996139
B061< | 95.98 -38.95< 2.72 17.19 101.46 1.64 99.996105
B061< | 99.99 -38.63< 2.72 16.94 103.03 1.79 99.996137
B063< | 92.00 -29.46 2.68 24.22 75.28< 1.80 99.997054
B063< | 95.98 -29.60 2.68 21.30 86.85< 1.67 99.997040
B063< | 99.98 -29.64 2.67 21.66 85.80< 1.82 99.997036
B065< | 92.00 -33.11 2.63 32.50 94.24 1.86 99.996689
B065< | 95.97 -33.57 2.63 32.65 93.92 1.97 99.996643
B065< | 99.98 -33.40 2.63 42.95 70.29< 2.13 99.996660
B067< | 92.01 -39.41< 2.58 19.56 89.66< 1.93 99.996059
B067< | 95.98 -39.45< 2.57 19.72 88.72< 1.96 99.996055
B067< | 100.00 -38.83< 2.58 19.57 89.35< 1.97 99.996117
B069< | 92.03 -35.82< 2.75 14.86 104.54 1.63 99.996418
B069< | 95.98 -35.92< 2.75 14.89 104.23 1.84 99.996408
B069< | 100.00 -35.32< 2.75 14.89 104.03 1.94 99.996468
B071< | 92.03 -34.37 2.72 19.06 85.56< 1.88 99.996563
B071< | 96.00 -34.48 2.72 18.48 88.22< 1.89 99.996552
B071< | 100.00 -34.04 2.73 18.56 87.62< 1.88 99.996596
B073< | 92.02 -35.80< 3.04 16.50 98.86 1.69 99.996420
B073< | 96.00 -36.12< 3.03 16.40 99.67 1.86 99.996388
B073< | 100.00 -35.69< 3.04 16.51 98.61 1.72 99.996431
B075< | 92.02 -36.57< 2.56 19.03 104.18 1.93 99.996343
B075< | 96.01 -37.05< 2.57 18.84 105.24 1.95 99.996295
B075< | 100.00 -36.75< 2.57 18.61 106.50 1.87 99.996325
B079< | 91.98 -37.74< 2.64 19.19 93.70 1.57 99.996226
B079< | 96.00 -38.09< 2.65 18.99 94.01 1.83 99.996191
B079< | 100.00 -37.59< 2.65 19.02 93.96 1.96 99.996241
Page -1 of 1 (RDTEMP00039-20171023)