## 大普测试数据
Crystal Setup File Parameters
Run Name: RDTEMPH900226-20171214008-2
Ref F: F @ 25.00¡ãC (Set)
Print: All Operator: |  |  |  | Run Start: 02-Ò»ÔÂ-2018 9:00 am
Row A: Measured FL |  | Row B: Measured FL |  | Run Finish: 02-Ò»ÔÂ-2018 9:31 am
S&A W2200 Rev: 6.63 Report: 2.17
Start: B002 Stop: B029
Setup: RDTEMPH900226-2017 90-96.5-103
Reference F: 9,600,000.0 Hz CL: 20.00 pF Power: 100.00 uW into 110.00 Ohms Measure: FL/T
TEMP FL C0 RR Q C1 DLD2 FL
¡ãC ppm pF Ohms k fF Ohms MHz
-0.50 2.10 150.00 0.15 15.00
-4.50 1.19 800.00 0.11
B002< | 90.02 -1.84 1.30 386.53< 322.92< 0.13 3.36 9.599982 |  |  | IN1751
B002< | 96.50 -1.78 1.30 388.73< 320.33< 0.13 2.90 9.599983 |  |  | IN1751
B002< | 103.02 -1.55 1.31 401.29< 308.98< 0.13 4.87 9.599985 |  |  | IN1751
B005< | 90.03 -1.46 1.29 142.11 892.52 0.13 6.06 9.599986 |  |  | IN1812
B005< | 96.51 -1.52 1.29 147.02 860.92 0.13 5.67 9.599985 |  |  | IN1812
B005< | 102.99 -1.40 1.29 152.31< 827.47 0.13 5.01 9.599987 |  |  | IN1812
B008< | 90.03 -2.00 1.36 147.19 834.46 0.13 3.25 9.599981 |  |  | IN1598
B008< | 96.54 -2.04 1.36 150.78< 812.31 0.14 4.18 9.599980 |  |  | IN1598
B008< | 103.01 -1.85 1.37 159.60< 764.04< 0.14 5.28 9.599982 |  |  | IN1598
B011< | 89.98 -1.78 1.34 149.33 830.72 0.13 4.62 9.599983 |  |  | IN1597
B011< | 96.49 -1.83 1.35 151.63< 815.50 0.13 4.57 9.599982 |  |  | IN1597
B011< | 102.99 -1.70 1.35 152.71< 806.65 0.13 4.17 9.599984 |  |  | IN1597
B014< | 89.98 -1.76 1.40 139.76 876.82 0.14 4.30 9.599983 |  |  | IN1532
B014< | 96.51 -1.89 1.40 147.19 829.65 0.14 4.05 9.599982 |  |  | IN1532
B014< | 103.00 -1.78 1.40 155.45< 782.98< 0.14 4.37 9.599983 |  |  | IN1532
B017< | 90.03 -1.43 1.39 152.97< 811.75 0.13 3.48 9.599986 |  |  | IN1577
B017< | 96.47 -1.61 1.39 145.67 850.51 0.13 3.89 9.599985 |  |  | IN1577
B017< | 103.00 -1.62 1.40 148.07 833.40 0.13 4.02 9.599984 |  |  | IN1577
B020< | 90.02 -1.58 1.33 151.36< 824.77 0.13 3.41 9.599985 |  |  | IN1749
B020< | 96.53 -1.54 1.33 141.20 881.45 0.13 5.21 9.599985 |  |  | IN1749
B020< | 102.94 -1.36 1.33 145.40 853.43 0.13 4.84 9.599987 |  |  | IN1749
B023< | 90.01 -1.88 1.38 149.57 839.89 0.13 4.74 9.599982 |  |  | IN1608
B023< | 96.45 -1.91 1.38 143.54 872.76 0.13 4.54 9.599982 |  |  | IN1608
B023< | 103.02 -1.76 1.39 152.57< 817.72 0.13 4.56 9.599983 |  |  | IN1608
B026< | 90.01 -1.88 1.37 156.22< 802.81 0.13 5.32 9.599982 |  |  | IN1600
B026< | 96.51 -1.95 1.36 153.70< 813.67 0.13 5.82 9.599981 |  |  | IN1600
B026< | 103.00 -1.83 1.37 161.56< 771.36< 0.13 4.27 9.599982 |  |  | IN1600
B029< | 90.01 -1.34 1.30 140.88 899.83 0.13 4.63 9.599987 |  |  | IN1782
B029< | 96.54 -1.39 1.30 143.82 878.96 0.13 5.28 9.599987 |  |  | IN1782
B029< | 103.02 -1.25 1.31 152.28< 827.01 0.13 4.66 9.599988 |  |  | IN1782
Page -1 of 1 (RDTEMPH900226-20171214008-2)

## 供应商测试数据
Customer Data
Customer P/N | RDTEMPH900226 |  | Customer | Guangdong DAPU Telecom Technology Co., LTD |  |  |  | Sales Order |  | 113121/1
Croven P/N | RDTEMPH900226 |  | ID | 20500 |  |  |  | Date |  | 12/08/2017
Frequency(Hz) | 9600000 |  | PO | M12-201705005
S/N | Freq | Freq | RR | C1 | Q | C0 | DLD2 | DLDH2 | IT | LTP | UTP
| Hz | ppm | Ohms | fF | k | pF | Ohms | Ohms | °C | °C | °C
IN1291 | 9599982.2 | -1.85 | 135.1 | 0.13 | 928 | 1.47 | 3.7 | 0.4 | 88 | 86 | 90
IN1293 | 9599981.2 | -1.96 | 141.9 | 0.13 | 885 | 1.37 | 4.2 | 0.4 | 87.6 | 77.9 | 97.2
IN1295 | 9599981.9 | -1.89 | 129.8 | 0.13 | 961 | 1.54 | 3.4 | 0.4 | 87.7 | 81.2 | 94.3
IN1296 | 9599979.9 | -2.09 | 131.8 | 0.13 | 944 | 1.58 | 4.8 | 0.8 | 88.1 | 77.1 | 99.1
IN1298 | 9599973.8 | -2.73 | 116.6 | 0.13 | 1059 | 1.56 | 3 | 0.4 | 87.7 | 77.4 | 98
IN1299 | 9599985.7 | -1.49 | 136.4 | 0.13 | 907 | 1.63 | 3.5 | 0.6 | 87.5 | 81.2 | 93.8
IN1301 | 9599982.9 | -1.78 | 134.5 | 0.14 | 911 | 1.62 | 4 | 0.9 | 87.6 | 81.7 | 93.6
IN1304 | 9599983 | -1.77 | 131.4 | 0.13 | 942 | 1.56 | 3.6 | 0.4 | 87.6 | 80.6 | 94.7
IN1306 | 9599984.6 | -1.6 | 133.4 | 0.13 | 938 | 1.62 | 5.7 | 2.2 | 87.8 | 78.9 | 96.8
IN1307 | 9599982.7 | -1.8 | 115.5 | 0.13 | 1071 | 1.53 | 2.9 | 0.4 | 87.6 | 79.9 | 95.2
IN1308 | 9599976.3 | -2.47 | 121.1 | 0.13 | 1032 | 1.26 | 3 | 0.6 | 88.5 | 80.1 | 96.9
IN1309 | 9599972.9 | -2.82 | 131.3 | 0.13 | 954 | 1.16 | 3.5 | 0.4 | 87.4 | 78.4 | 96.5
IN1310 | 9599982.9 | -1.78 | 117.9 | 0.13 | 1046 | 1.56 | 3.3 | 0.7 | 87.9 | 79.2 | 96.6
IN1312 | 9599977.7 | -2.32 | 114.8 | 0.13 | 1086 | 1.19 | 2.9 | 0.4 | 88 | 79.3 | 96.6
IN1314 | 9599979 | -2.19 | 118.7 | 0.14 | 1036 | 1.56 | 3.1 | 0.4 | 87.9 | 80.5 | 95.3
IN1316 | 9599980.2 | -2.07 | 133.1 | 0.14 | 917 | 1.22 | 3.5 | 0.5 | 87.7 | 79.4 | 96
IN1318 | 9599981.5 | -1.92 | 122.3 | 0.14 | 1005 | 1.21 | 2.9 | 0.4 | 88.3 | 81.5 | 95.1
IN1319 | 9599985.7 | -1.49 | 133 | 0.14 | 919 | 1.2 | 3.5 | 0.5 | 88.2 | 80.1 | 96.2
IN1321 | 9599986.4 | -1.42 | 137.5 | 0.13 | 913 | 1.61 | 3.8 | 0.5 | 88.1 | 81.9 | 94.3
IN1323 | 9599980.7 | -2.01 | 133.5 | 0.13 | 927 | 1.56 | 3.8 | 0.3 | 87.7 | 81.8 | 93.7
IN1328 | 9599979.6 | -2.13 | 99.3 | 0.14 | 1241 | 1.56 | 2.5 | 0.8 | 87.6 | 81 | 94.3
IN1332 | 9599979.5 | -2.14 | 113.8 | 0.13 | 1091 | 1.59 | 2.9 | 0.8 | 88.2 | 79.8 | 96.7
IN1333 | 9599981.4 | -1.94 | 134.3 | 0.14 | 916 | 1.56 | 3.6 | 0.5 | 87.6 | 78.6 | 96.5
IN1334 | 9599983.1 | -1.76 | 124.9 | 0.13 | 1001 | 1.54 | 3.1 | 0.4 | 88.7 | 81.6 | 95.8
IN1335 | 9599983.6 | -1.71 | 132.9 | 0.13 | 952 | 1.61 | 3.6 | 0.6 | 87.4 | 79.5 | 95.3
IN1336 | 9599981.1 | -1.97 | 123.2 | 0.14 | 1000 | 1.54 | 3.2 | 0.5 | 88.1 | 79.3 | 97
IN1337 | 9599979.1 | -2.18 | 129 | 0.14 | 943 | 1.55 | 3.4 | 0.8 | 87.9 | 85.2 | 90.7
IN1338 | 9599979.1 | -2.18 | 130.9 | 0.13 | 950 | 1.56 | 3.4 | 0.4 | 87.6 | 84 | 91.3
IN1339 | 9599987.3 | -1.32 | 137.1 | 0.14 | 889 | 1.55 | 3.8 | 0.6 | 87.9 | 85 | 90.8
IN1340 | 9599985.8 | -1.48 | 135.3 | 0.13 | 927 | 1.61 | 3.7 | 0.4 | 87.9 | 80.9 | 94.9
IN1341 | 9599980.7 | -2.01 | 120.3 | 0.13 | 1038 | 1.5 | 3.1 | 0.3 | 87.9 | 77.3 | 98.5
IN1342 | 9599981.9 | -1.89 | 127.8 | 0.14 | 963 | 1.56 | 5.2 | 0.7 | 87.8 | 79.9 | 95.6
IN1344 | 9599980.2 | -2.06 | 131.4 | 0.13 | 970 | 1.53 | 3.4 | 0.4 | 89 | 79.1 | 98.8
IN1348 | 9599984 | -1.67 | 127 | 0.13 | 991 | 1.57 | 3.7 | 0.7 | 88 | 80.8 | 95.3
IN1349 | 9599981.5 | -1.92 | 126.5 | 0.13 | 990 | 1.14 | 3.3 | 0.3 | 87.3 | 82.6 | 92.1
IN1351 | 9599982 | -1.87 | 129.7 | 0.14 | 949 | 1.57 | 3.6 | 0.6 | 87.3 | 82.8 | 91.7
IN1352 | 9599981.9 | -1.89 | 129.5 | 0.14 | 940 | 1.54 | 3.5 | 0.6 | 87.7 | 79.8 | 95.6
IN1353 | 9599978.9 | -2.2 | 134.2 | 0.14 | 916 | 1.56 | 3.6 | 0.4 | 87.7 | 81.8 | 93.6
IN1357 | 9599985.4 | -1.52 | 117.8 | 0.13 | 1065 | 1.53 | 3.1 | 0.5 | 88.3 | 85.1 | 91.4
IN1358 | 9599980.9 | -1.99 | 141.6 | 0.14 | 851 | 1.61 | 4 | 0.5 | 87.9 | 77.6 | 98.3
IN1359 | 9599983 | -1.77 | 120.8 | 0.13 | 1021 | 1.57 | 3 | 0.9 | 87.3 | 77.6 | 96.9
IN1360 | 9599974.2 | -2.69 | 137.1 | 0.14 | 898 | 1.54 | 3.7 | 0.6 | 87.3 | 79.8 | 94.8
IN1361 | 9599982.7 | -1.8 | 131.6 | 0.13 | 937 | 1.56 | 3.8 | 0.7 | 87.8 | 80 | 95.5
IN1364 | 9599984.2 | -1.65 | 140.9 | 0.13 | 893 | 1.13 | 4.2 | 0.9 | 88.2 | 81.5 | 94.9
IN1365 | 9599981.3 | -1.95 | 125.7 | 0.13 | 996 | 1.16 | 3.3 | 0.4 | 87.8 | 83.3 | 92.3
IN1366 | 9599982 | -1.87 | 122.3 | 0.13 | 1017 | 1.54 | 3.4 | 0.5 | 87.9 | 81.7 | 94.1
IN1369 | 9599979.6 | -2.12 | 132 | 0.13 | 948 | 1.46 | 3.7 | 0.4 | 87.7 | 78.5 | 96.9
IN1371 | 9599984.8 | -1.58 | 125.3 | 0.13 | 1005 | 1.4 | 3.5 | 0.3 | 88.3 | 80.6 | 95.9
IN1372 | 9599983 | -1.77 | 142.1 | 0.13 | 880 | 1.44 | 4.4 | 0.3 | 87.7 | 83.1 | 92.2
IN1532 | 9599981.3 | -1.95 | 135.3 | 0.15 | 837 | 1.66 | 1.3 | 0.5 | 88.9 | 79.4 | 98.3
IN1533 | 9599976.5 | -2.45 | 110.7 | 0.14 | 1109 | 1.51 | 3 | 0.3 | 88.5 | 84.5 | 92.4
IN1537 | 9599980.3 | -2.05 | 130.9 | 0.14 | 871 | 1.62 | 1 | 0.3 | 88.8 | 86.5 | 91.1
IN1539 | 9599983.9 | -1.68 | 129.5 | 0.14 | 898 | 1.59 | 1 | 0.3 | 89.4 | 84.8 | 94
IN1540 | 9599984 | -1.67 | 112.6 | 0.14 | 1026 | 1.54 | 0.7 | 0.1 | 89.2 | 82.7 | 95.7
IN1542 | 9599984.1 | -1.66 | 106.5 | 0.14 | 1072 | 1.59 | 0.8 | 0.2 | 88.9 | 86.3 | 91.6
IN1543 | 9599982.7 | -1.8 | 111 | 0.14 | 1036 | 1.65 | 0.9 | 0.4 | 88.9 | 83.5 | 94.3
IN1544 | 9599980.1 | -2.07 | 130.1 | 0.13 | 951 | 1.29 | 0.9 | 0.1 | 89.7 | 85 | 94.4
IN1545 | 9599986.8 | -1.38 | 139.9 | 0.14 | 831 | 1.63 | 2.7 | 1.5 | 88.9 | 80.8 | 97
IN1547 | 9599981.2 | -1.96 | 121.4 | 0.15 | 939 | 1.6 | 1 | 0.2 | 89.7 | 82.2 | 97.1
IN1548 | 9599980.3 | -2.05 | 136.4 | 0.14 | 848 | 1.56 | 1.7 | 0.4 | 89.3 | 87.8 | 90.8
IN1550 | 9599986.5 | -1.41 | 118.1 | 0.14 | 978 | 1.53 | 1.3 | 0.6 | 89 | 83.8 | 94.2
IN1552 | 9599982 | -1.87 | 130.6 | 0.14 | 907 | 1.45 | 1.5 | 0.3 | 89.1 | 86.2 | 91.9
IN1553 | 9599980.1 | -2.07 | 101.3 | 0.14 | 1139 | 1.53 | 0.6 | 0.1 | 89.4 | 82.5 | 96.3
IN1555 | 9599979.6 | -2.12 | 113.5 | 0.14 | 1013 | 1.51 | 0.8 | 0.2 | 89.5 | 81.7 | 97.3
IN1557 | 9599978.8 | -2.21 | 120.2 | 0.14 | 963 | 1.41 | 1.2 | 0.2 | 89.4 | 83.8 | 95
IN1558 | 9599978.9 | -2.2 | 108.8 | 0.14 | 1048 | 1.52 | 1.1 | 0.4 | 89.3 | 83.6 | 95
IN1559 | 9599979 | -2.19 | 119.6 | 0.13 | 1032 | 1.15 | 0.9 | 0.5 | 88.2 | 81.2 | 95.1
IN1560 | 9599977.3 | -2.36 | 100.4 | 0.14 | 1158 | 1.41 | 1.1 | 0.4 | 89.5 | 81.6 | 97.4
IN1562 | 9599978 | -2.29 | 112.1 | 0.14 | 1035 | 1.4 | 0.8 | 0.1 | 89.1 | 82.5 | 95.8
IN1563 | 9599977.7 | -2.32 | 134 | 0.14 | 873 | 1.4 | 1.3 | 0.4 | 89.3 | 83.6 | 95.1
IN1565 | 9599982.1 | -1.87 | 101.7 | 0.14 | 1134 | 1.58 | 0.9 | 0.3 | 89.3 | 86 | 92.7
IN1566 | 9599980.7 | -2.01 | 134.9 | 0.14 | 852 | 1.42 | 0.9 | 0.2 | 89.2 | 80.3 | 98.1
IN1567 | 9599975.9 | -2.51 | 109.8 | 0.14 | 1053 | 1.48 | 1.7 | 1.1 | 89.3 | 80.7 | 98
IN1569 | 9599979.8 | -2.1 | 127.6 | 0.15 | 892 | 1.51 | 0.8 | 0.1 | 89.3 | 86 | 92.6
IN1572 | 9599979.2 | -2.17 | 121.6 | 0.14 | 956 | 1.6 | 1.4 | 0.5 | 89.1 | 83.9 | 94.3
IN1574 | 9599979.3 | -2.15 | 104.4 | 0.14 | 1102 | 1.52 | 0.9 | 0.3 | 89.3 | 79.7 | 98.9
IN1577 | 9599985.2 | -1.54 | 134.7 | 0.14 | 849 | 1.47 | 1.5 | 0.3 | 89.7 | 77.9 | 101.6
IN1578 | 9599978.3 | -2.26 | 137.5 | 0.14 | 844 | 1.48 | 9.2 | 3.8 | 88.8 | 80.5 | 97.1
IN1580 | 9599980.1 | -2.07 | 120.5 | 0.14 | 955 | 1.5 | 1.3 | 0.4 | 89.4 | 87.3 | 91.4
IN1581 | 9599982.5 | -1.83 | 111.8 | 0.14 | 1028 | 1.56 | 1.4 | 1 | 89.4 | 82.2 | 96.6
IN1589 | 9599980.4 | -2.04 | 114.2 | 0.14 | 1020 | 1.6 | 0.9 | 0.3 | 89.2 | 82.3 | 96.2
IN1592 | 9599978.9 | -2.2 | 121.4 | 0.14 | 969 | 1.52 | 1.8 | 0.6 | 89.2 | 84.4 | 94
IN1594 | 9599979.6 | -2.12 | 121.5 | 0.13 | 1023 | 1.45 | 3.2 | 0.4 | 88.2 | 85 | 91.4
IN1595 | 9599976.6 | -2.44 | 107.7 | 0.14 | 1066 | 1.46 | 0.8 | 0.1 | 89.2 | 84.6 | 93.8
IN1597 | 9599982.5 | -1.82 | 139.5 | 0.14 | 819 | 1.47 | 0.9 | 0.2 | 89.1 | 82 | 96.2
IN1598 | 9599981.7 | -1.91 | 138.3 | 0.15 | 818 | 1.51 | 1 | 0.1 | 88.6 | 82 | 95.3
IN1599 | 9599983.2 | -1.75 | 110.1 | 0.14 | 1050 | 1.54 | 0.8 | 0.1 | 89.2 | 83.8 | 94.5
IN1600 | 9599982 | -1.88 | 142.2 | 0.14 | 813 | 1.53 | 2.7 | 1.5 | 89 | 81.6 | 96.4
IN1601 | 9599984.2 | -1.65 | 128.3 | 0.14 | 905 | 1.48 | 0.9 | 0.3 | 89.4 | 82.5 | 96.4
IN1606 | 9599984.7 | -1.59 | 111.2 | 0.14 | 1035 | 1.5 | 0.9 | 0.1 | 89.6 | 82.7 | 96.5
IN1607 | 9599986.3 | -1.43 | 116.8 | 0.13 | 1058 | 1.18 | 0.8 | 0.2 | 89.4 | 86.4 | 92.5
IN1608 | 9599982.2 | -1.85 | 132.2 | 0.14 | 875 | 1.5 | 1.1 | 0.3 | 88.9 | 83.2 | 94.7
IN1609 | 9599981.9 | -1.89 | 140 | 0.14 | 877 | 1.43 | 1 | 0.3 | 89.4 | 88 | 90.9
IN1610 | 9599978.5 | -2.24 | 130.1 | 0.13 | 955 | 1.33 | 1.2 | 0.5 | 88.8 | 82 | 95.6
IN1611 | 9599979.3 | -2.16 | 134.5 | 0.14 | 915 | 1.29 | 1.3 | 0.5 | 88.6 | 81.4 | 95.8
IN1612 | 9599979.8 | -2.1 | 125.3 | 0.14 | 972 | 1.38 | 1 | 0.3 | 87.8 | 81 | 94.5
IN1613 | 9599977.5 | -2.34 | 119.8 | 0.13 | 1033 | 1.35 | 1.1 | 0.6 | 88 | 82.7 | 93.4
IN1615 | 9599978.8 | -2.21 | 128.8 | 0.13 | 958 | 1.27 | 1 | 0.2 | 88.3 | 82.2 | 94.5
IN1619 | 9599982.3 | -1.85 | 130.5 | 0.14 | 943 | 1.36 | 1.3 | 0.7 | 88.7 | 82.6 | 94.8
IN1620 | 9599980.6 | -2.02 | 112.6 | 0.14 | 1093 | 1.34 | 1 | 0.4 | 88.7 | 80.3 | 97.1
IN1625 | 9599979.5 | -2.14 | 146 | 0.14 | 844 | 1.35 | 1.5 | 0.7 | 88.2 | 82.3 | 94.1
IN1626 | 9599980.3 | -2.05 | 122.3 | 0.13 | 1011 | 1.38 | 1.2 | 0.6 | 88.6 | 81.5 | 95.6
IN1628 | 9599975.9 | -2.51 | 125.6 | 0.14 | 975 | 1.37 | 2.2 | 0.3 | 87.8 | 79.7 | 95.9
IN1632 | 9599976 | -2.5 | 124 | 0.14 | 984 | 1.35 | 1.1 | 0.2 | 88.2 | 79.6 | 96.7
IN1633 | 9599979.8 | -2.1 | 129.3 | 0.14 | 938 | 1.4 | 0.9 | 0.1 | 87.2 | 81.2 | 93.3
IN1635 | 9599981 | -1.98 | 129.5 | 0.13 | 959 | 1.34 | 0.8 | 0.1 | 88.5 | 80.3 | 96.7
IN1637 | 9599978 | -2.29 | 116.4 | 0.13 | 1065 | 1.3 | 0.7 | 0.2 | 88.8 | 78.5 | 99.1
IN1638 | 9599982.7 | -1.8 | 122 | 0.13 | 1011 | 1.34 | 1.2 | 0.3 | 88.5 | 83.9 | 93.1
IN1639 | 9599977.4 | -2.36 | 139.8 | 0.13 | 883 | 1.33 | 2.1 | 1.1 | 89 | 83.5 | 94.5
IN1640 | 9599975.4 | -2.57 | 124.8 | 0.14 | 973 | 1.36 | 4.5 | 1.8 | 88 | 80.6 | 95.4
IN1641 | 9599976.8 | -2.41 | 122.1 | 0.14 | 1006 | 1.32 | 1.6 | 0.4 | 88.3 | 79 | 97.5
IN1643 | 9599982 | -1.88 | 127.3 | 0.14 | 963 | 1.31 | 0.9 | 0.1 | 88.1 | 85.8 | 90.4
IN1646 | 9599976.5 | -2.44 | 123.1 | 0.14 | 992 | 1.31 | 1.1 | 0.1 | 88.1 | 77.5 | 98.7
IN1647 | 9599977.2 | -2.37 | 122.4 | 0.13 | 1009 | 1.28 | 1 | 0.3 | 88 | 80.7 | 95.2
IN1649 | 9599975.9 | -2.51 | 117.4 | 0.14 | 1036 | 1.48 | 1 | 0.3 | 88.5 | 84.2 | 92.8
IN1651 | 9599979.7 | -2.11 | 134.7 | 0.13 | 926 | 1.43 | 1.2 | 0.2 | 88.6 | 77.8 | 99.3
IN1747 | 9599982.2 | -1.85 | 139.9 | 0.13 | 887 | 1.37 | 4.2 | 0.3 | 88.3 | 79.4 | 97.1
IN1748 | 9599984.4 | -1.63 | 143.7 | 0.13 | 861 | 1.12 | 0.9 | 0.1 | 88 | 83.7 | 92.2
IN1749 | 9599983.1 | -1.76 | 141.3 | 0.13 | 874 | 1.14 | 1.1 | 0.2 | 89.5 | 87.8 | 91.2
IN1751 | 9599982.7 | -1.8 | 129.1 | 0.13 | 965 | 1.47 | 1.1 | 0.3 | 89.9 | 86 | 93.7
IN1755 | 9599980.4 | -2.04 | 138.6 | 0.13 | 892 | 1.12 | 1 | 0.3 | 88.3 | 82.8 | 93.8
IN1757 | 9599976.9 | -2.41 | 128.2 | 0.13 | 976 | 1.15 | 3.5 | 0.4 | 89.8 | 80.4 | 99.2
IN1760 | 9599982.1 | -1.86 | 147.6 | 0.13 | 847 | 1.2 | 4.6 | 0.6 | 89.4 | 83 | 95.7
IN1761 | 9599986.6 | -1.39 | 133.7 | 0.13 | 940 | 1.14 | 3.9 | 0.3 | 88 | 81.3 | 94.7
IN1771 | 9599982.3 | -1.84 | 139.9 | 0.13 | 897 | 1.25 | 4.1 | 1.2 | 88.9 | 80 | 97.9
IN1773 | 9599980.1 | -2.07 | 120.8 | 0.14 | 1007 | 1.3 | 3.2 | 0.5 | 87.8 | 83.6 | 92.1
IN1777 | 9599983.1 | -1.76 | 132 | 0.13 | 946 | 1.19 | 4.6 | 1.3 | 87.5 | 80 | 95
IN1778 | 9599980.2 | -2.06 | 148 | 0.13 | 845 | 1.25 | 4.3 | 0.5 | 87.2 | 81.7 | 92.7
IN1782 | 9599986.3 | -1.43 | 144.9 | 0.13 | 866 | 1.16 | 4.2 | 0.3 | 87.3 | 79.3 | 95.3
IN1784 | 9599982.1 | -1.86 | 136.5 | 0.13 | 922 | 1.38 | 4.3 | 0.4 | 89.8 | 82 | 97.5
IN1792 | 9599985.3 | -1.53 | 138.3 | 0.13 | 908 | 1.25 | 5.8 | 1.1 | 88.6 | 83.1 | 94.1
IN1794 | 9599981 | -1.98 | 120.6 | 0.13 | 1026 | 1.27 | 3.3 | 0.4 | 88.2 | 81 | 95.5
IN1798 | 9599982.5 | -1.82 | 138.3 | 0.13 | 906 | 1.33 | 3.7 | 0.5 | 88 | 83.1 | 92.8
IN1803 | 9599981.5 | -1.92 | 144.6 | 0.13 | 865 | 1.2 | 4.2 | 0.2 | 89.4 | 80.6 | 98.2
IN1805 | 9599979.9 | -2.09 | 144.4 | 0.13 | 865 | 1.13 | 4.2 | 0.5 | 89.5 | 80.7 | 98.2
IN1807 | 9599976.7 | -2.43 | 135.9 | 0.13 | 911 | 1.32 | 4 | 0.6 | 88.1 | 81.3 | 94.8
IN1810 | 9599979 | -2.19 | 142.2 | 0.13 | 882 | 1.16 | 4 | 0.5 | 88.8 | 81.2 | 96.4
IN1811 | 9599985.7 | -1.49 | 122.9 | 0.13 | 1025 | 1.17 | 4 | 1.2 | 89.4 | 82.2 | 96.6
IN1812 | 9599985.1 | -1.55 | 147 | 0.13 | 855 | 1.22 | 4.4 | 0.6 | 88.6 | 81.2 | 96
IN1815 | 9599985.7 | -1.49 | 128.4 | 0.13 | 971 | 1.16 | 3.3 | 1 | 88.1 | 83.9 | 92.3
IN1817 | 9599982.3 | -1.85 | 132.9 | 0.13 | 948 | 1.23 | 3.8 | 0.8 | 87.4 | 80.1 | 94.7
IN1818 | 9599983.9 | -1.68 | 147.5 | 0.13 | 845 | 1.45 | 1.4 | 0.3 | 88.2 | 83.6 | 92.8
IN1819 | 9599982.9 | -1.78 | 135.4 | 0.13 | 914 | 1.44 | 0.8 | 0.2 | 87.1 | 81.8 | 92.4
IN1829 | 9599980.5 | -2.03 | 136.5 | 0.13 | 919 | 1.49 | 4 | 0.8 | 88.6 | 80.5 | 96.7
IN1830 | 9599985 | -1.56 | 131.5 | 0.13 | 956 | 1.18 | 4.3 | 1.1 | 86.8 | 79.1 | 94.4
IN1831 | 9599978.4 | -2.25 | 134.1 | 0.13 | 947 | 1.2 | 4 | 0.9 | 88 | 77.1 | 98.8
IN1836 | 9599980.4 | -2.04 | 141.1 | 0.13 | 894 | 1.3 | 4.2 | 0.5 | 87.5 | 78.7 | 96.2