## Standard.rpt
Setup: E:\Data\²âÊÔÊý¾ÝÉè¶¨\JSC3E05003-2018.qcc |  |  | Run Date: 20-Ò»ÔÂ-2018 4:58 pm
Description: 88-95-100
Reference F: 5,000,000.0 Hz
Power: 10.00 uW into 120.00 Ohms
CL: 17.00 pF Using: Measured FL |  |  | S&A 250B: 15.45 Report: 4.62
TEMP FL C0 RR Q C1 DLD2 FL
¡ãC ppm pF Ohms k fF Ohms Hz
1.50 2.76 180.00 0.14605 36.000
-1.50 2.04 00.00 0.10795
1< | -------- %-132.< 3.07< 90.61 %3,02 0.11629 32.417 4,999,339 | hn9116
2< | -------- -30.14< 2.31 118.13 %2,30 0.11669 36.059< 4,999,849 | hp1651
3< | -------- -28.72< 3.13< 159.64 %1,72 0.11547 23.550 4,999,856 | hp0532
4< | -------- -42.47< 3.12< 144.88 %1,90 0.11519 24.270 4,999,788 | ho5805
5< | -------- -24.76< 2.31 134.51 %2,03 0.11629 39.178< 4,999,876 | hn9080
6< | -------- -25.25< 2.33 252.34< %1,0< 0.11779 16.688 4,999,874 | ho5633
7< | -------- -23.67< 2.31 186.14< %1,47 0.11575 24.159 4,999,882 | ho3025
8< | -------- -28.93< 2.31 195.96< %1,3< 0.11708 12.260 4,999,855 | hp4615
9< | -------- -21.03< 3.17< 128.16 %2,15 0.11542 32.974 4,999,895 | hn9217
10< | -------- -27.52< 2.31 188.74< %1,45 0.11626 13.912 4,999,862 | ho8899
11< | -------- -28.75< 2.34 201.77< %1,3< 0.11673 11.422 4,999,856 | ho4001
12< | -------- -28.86< 2.35 201.36< %1,3< 0.11762 65.503< 4,999,856 | hp4211
13< | -------- -30.73< 2.32 132.88 %2,05 0.11684 52.863< 4,999,846 | hp4175
14< | -------- -26.86< 2.34 146.90 %1,83 0.11821 50.189< 4,999,866 | ib7953
15< | -------- -28.34< 2.32 259.43< %1,0< 0.11705 %353.7< 4,999,858 | hp2340
16< | -------- -27.58< 2.31 566.46< %478< 0.11748 %622.2< 4,999,862 | hp4669
17< | -------- -35.77< 2.30 585.31< %465< 0.11686 %3,024< 4,999,821 | hp6265
18< | -------- -28.48< 2.32 589.93< %460< 0.11716 %790.4< 4,999,858 | ho3750
19< | -------- -27.35< 2.34 677.42< %402< 0.11677 %919.0< 4,999,863 | ho3811