## Crystal Setup File Parameters.r
Crystal Setup File Parameters
Run Name: JSC392560115-20180411005
Ref F: F @ 25.00¡ãC (Set)
Print: All Operator: |  |  |  |  | Run Start: 16-ËÄÔÂ-2018 10:51 am
Row A: Measured FL |  | Row B: Measured FL |  |  | Run Finish: 16-ËÄÔÂ-2018 11:50 am
S&A W2200 Rev: 6.63 Report: 2.17
Start: B002 Stop: B026
Setup: E:\Data\²âÊÔÊý¾ÝÉè¶¨\JAT3116380.qcc 78-82-86-90
Reference F: 16,384,000 Hz CL: 25.00 pF Power: 100.00 uW into 45.00 Ohms Measure: FL/T
TEMP FL C0 RR Q C1 DLD2 FL
¡ãC ppm pF Ohms k fF Ohms ppm
0.00 3.750 60.000 1.700 5.000
-5.00 3.150 260.000 1.400
B002 | 79.04 -3.37 3.277 10.076 606.172 1.591 0.356 -3.373322 |  |  | 20180413017
B002 | 81.99 -3.17 3.281 9.813 622.316 1.591 0.332 -3.170879 |  |  | 20180413017
B002 | 85.99 -2.40 3.284 9.792 622.611 1.593 0.313 -2.398253 |  |  | 20180413017
B002 | 89.96 -1.02 3.287 9.853 617.721 1.596 0.308 -1.021105 |  |  | 20180413017
B003 | 78.98 -2.54 3.267 10.078 604.965 1.593 0.435 -2.536627 |  |  | 20180413020
B003 | 82.01 -2.62 3.272 9.890 615.645 1.595 0.277 -2.616444 |  |  | 20180413020
B003 | 85.99 -2.23 3.272 9.898 614.098 1.598 0.300 -2.232135 |  |  | 20180413020
B003 | 89.95 -1.29 3.278 10.018 606.065 1.600 0.337 -1.286720 |  |  | 20180413020
B004 | 79.01 -4.27 3.286 10.032 585.843 1.653 0.621 -4.271184 |  |  | 20180413019
B004 | 82.03 -4.38 3.295 10.042 584.040 1.656 0.554 -4.379304 |  |  | 20180413019
B004 | 86.01 -4.14 3.295 10.067 581.759 1.659 0.685 -4.141323 |  |  | 20180413019
B004 | 90.01 -3.29 3.297 10.231 571.614 1.661 0.662 -3.286447 |  |  | 20180413019
B005 | 78.99 -1.42 3.272 10.660 575.167 1.584 0.280 -1.419613 |  |  | 20180413018
B005 | 81.97 -1.65 3.280 10.826 565.647 1.586 0.279 -1.645707 |  |  | 20180413018
B005 | 85.99 -1.54 3.275 11.182 547.030 1.588 0.472 -1.540025 |  |  | 20180413018
B005 | 89.98 -0.84 3.280 11.691 522.690 1.590 0.794 -0.836191 |  |  | 20180413018
B006 | 79.01 -2.73 3.300 10.119 601.411 1.596 0.378 -2.728004 |  |  | 20180413013
B006 | 81.99 -3.09 3.313 10.158 597.955 1.599 0.391 -3.090007 |  |  | 20180413013
B006 | 86.01 -3.16 3.310 10.182 595.025 1.603 0.418 -3.155108 |  |  | 20180413013
B006 | 90.02 -2.67 3.311 10.143 596.608 1.605 0.391 -2.669246 |  |  | 20180413013
B007 | 78.98 -4.02 3.297 9.991 605.459 1.606 0.238 -4.020299 |  |  | 20180413014
B007 | 82.00 -4.06 3.308 9.967 606.103 1.608 0.248 -4.057844 |  |  | 20180413014
B007 | 85.99 -3.66 3.305 10.240 589.475 1.609 0.230 -3.659133 |  |  | 20180413014
B007 | 90.01 -2.60 3.309 10.409 578.423 1.613 0.254 -2.597886 |  |  | 20180413014
B008 | 79.02 -2.96 3.280 10.044 602.838 1.604 0.322 -2.958478 |  |  | 20180413015
B008 | 81.99 -3.12 3.289 9.787 618.350 1.605 0.298 -3.116349 |  |  | 20180413015
B008 | 86.01 -2.85 3.287 9.694 623.270 1.608 0.290 -2.854186 |  |  | 20180413015
B008 | 89.99 -2.00 3.292 9.743 619.710 1.609 0.284 -2.002499 |  |  | 20180413015
B009 | 78.95 -2.32 3.272 10.849 564.113 1.587 0.365 -2.319466 |  |  | 20180413016
B009 | 82.01 -2.45 3.283 10.692 571.230 1.591 0.354 -2.451240 |  |  | 20180413016
B009 | 86.00 -2.21 3.279 10.642 573.216 1.593 0.280 -2.211761 |  |  | 20180413016
B009 | 89.99 -1.36 3.284 10.627 573.058 1.595 0.324 -1.360212 |  |  | 20180413016
B010 | 79.01 -3.66 3.442 10.399 600.467 1.556 0.352 -3.656110 |  |  | 20180413009
B010 | 81.99 -3.96 3.449 10.414 598.959 1.557 0.352 -3.956141 |  |  | 20180413009
B010 | 86.00 -3.95 3.448 10.333 603.061 1.559 0.302 -3.948042 |  |  | 20180413009
B010 | 90.01 -3.37 3.452 10.295 604.986 1.560 0.321 -3.367940 |  |  | 20180413009
B011 | 78.95 -2.58 3.265 9.584 617.337 1.642 0.291 -2.579389 |  |  | 20180413010
B011 | 82.03 -2.68 3.273 9.649 612.148 1.645 0.281 -2.679035 |  |  | 20180413010
B011 | 86.01 -2.36 3.269 9.745 605.750 1.646 0.320 -2.355724 |  |  | 20180413010
B011 | 90.00 -1.43 3.270 9.842 598.472 1.649 0.269 -1.433591 |  |  | 20180413010
B012 | 78.98 -1.93 3.298 11.191 549.935 1.578 0.944 -1.926935 |  |  | 20180413005
B012 | 81.97 -2.12 3.303 11.265 545.273 1.581 0.344 -2.124935 |  |  | 20180413005
B012 | 86.00 -1.99 3.307 11.097 553.132 1.583 0.340 -1.989123 |  |  | 20180413005
B012 | 90.01 -1.26 3.305 11.126 551.300 1.584 0.372 -1.256683 |  |  | 20180413005
B013 | 79.03 -1.58 3.275 10.528 574.330 1.607 0.421 -1.577946 |  |  | 20180413006
B013 | 82.02 -1.82 3.284 10.484 575.883 1.609 0.326 -1.816238 |  |  | 20180413006
B013 | 85.98 -1.75 3.280 10.409 579.521 1.610 0.278 -1.745323 |  |  | 20180413006
B013 | 90.01 -1.09 3.287 10.426 578.175 1.611 0.297 -1.091056 |  |  | 20180413006
B014 | 78.93 -1.94 3.333 10.756 566.633 1.594 0.494 -1.940070 |  |  | 20180413012
B014 | 81.98 -2.00 3.342 10.416 584.765 1.595 0.349 -1.999920 |  |  | 20180413012
B014 | 86.01 -1.75 3.343 9.979 609.704 1.597 0.374 -1.745334 |  |  | 20180413012
B014 | 90.00 -0.87 3.343 9.889 614.551 1.598 0.325 -0.866084 |  |  | 20180413012
B015 | 79.03 -2.12 3.315 9.813 620.202 1.596 0.342 -2.122003 |  |  | 20180413011
B015 | 82.02 -2.24 3.323 9.807 620.029 1.598 0.320 -2.243958 |  |  | 20180413011
B015 | 86.01 -2.02 3.317 9.829 617.522 1.600 0.280 -2.017284 |  |  | 20180413011
B015 | 89.99 -1.17 3.321 9.869 614.724 1.601 0.316 -1.168067 |  |  | 20180413011
B016 | 78.95 -3.62 3.277 9.998 615.941 1.578 0.330 -3.619748 |  |  | 20180413024
B016 | 81.99 -3.79 3.289 10.179 604.299 1.579 0.308 -3.787246 |  |  | 20180413024
B016 | 86.01 -3.62 3.282 10.375 591.971 1.582 0.300 -3.620822 |  |  | 20180413024
B016 | 89.96 -2.88 3.287 10.496 584.533 1.583 0.273 -2.878707 |  |  | 20180413024
B017 | 79.05 -3.54 3.299 9.750 615.405 1.619 0.692 -3.539054 |  |  | 20180413023
B017 | 82.01 -3.41 3.303 9.883 605.929 1.622 0.317 -3.413489 |  |  | 20180413023
B017 | 85.98 -2.86 3.302 10.277 582.258 1.623 0.293 -2.861669 |  |  | 20180413023
B017 | 89.98 -1.67 3.301 10.400 574.443 1.626 0.295 -1.669433 |  |  | 20180413023
B018 | 79.01 -2.28 3.313 10.933 554.462 1.603 0.352 -2.281435 |  |  | 20180413022
B018 | 81.99 -2.34 3.319 10.875 556.331 1.606 0.376 -2.343185 |  |  | 20180413022
B018 | 86.01 -2.04 3.320 10.809 559.113 1.607 0.332 -2.037782 |  |  | 20180413022
B018 | 89.97 -1.15 3.321 10.801 558.819 1.610 0.356 -1.153506 |  |  | 20180413022
B019 | 78.97 -1.84 3.289 10.524 577.458 1.599 1.800 -1.842433 |  |  | 20180413021
B019 | 82.03 -2.06 3.289 10.591 572.960 1.601 1.663 -2.056091 |  |  | 20180413021
B019 | 86.01 -1.97 3.295 10.837 560.554 1.599 1.760 -1.968696 |  |  | 20180413021
B019 | 90.02 -1.32 3.295 10.778 562.221 1.603 1.916 -1.316922 |  |  | 20180413021
B020 | 79.02 -1.35 3.312 10.634 591.523 1.544 0.394 -1.345626 |  |  | 20180413025
B020 | 81.99 -1.54 3.322 10.659 589.028 1.547 0.409 -1.539511 |  |  | 20180413025
B020 | 86.01 -1.51 3.322 11.000 570.314 1.548 0.400 -1.514151 |  |  | 20180413025
B020 | 90.01 -0.85 3.322 11.241 557.814 1.549 0.426 -0.849428 |  |  | 20180413025
B021 | 79.02 -2.38 3.323 9.857 645.381 1.527 1.735 -2.375721 |  |  | 20180413004
B021 | 82.00 -2.47 3.333 9.664 657.647 1.529 0.898 -2.474391 |  |  | 20180413004
B021 | 85.98 -2.25 3.324 9.665 656.821 1.530 1.043 -2.249173 |  |  | 20180413004
B021 | 89.98 -1.44 3.329 9.641 657.246 1.533 0.765 -1.444976 |  |  | 20180413004
B022 | 78.97 -1.60 3.305 9.252 661.395 1.588 0.322 -1.596052 |  |  | 20180413003
B022 | 81.98 -1.67 3.313 9.250 660.432 1.590 0.272 -1.674063 |  |  | 20180413003
B022 | 86.01 -1.43 3.314 9.273 658.492 1.591 0.283 -1.425563 |  |  | 20180413003
B022 | 90.02 -0.57 3.311 9.281 657.110 1.593 0.310 -0.572693 |  |  | 20180413003
B023 | 79.00 -2.59 3.342 9.576 623.200 1.628 0.948 -2.588360 |  |  | 20180413002
B023 | 82.02 -2.57 3.348 9.600 621.096 1.629 0.321 -2.568781 |  |  | 20180413002
B023 | 86.01 -2.14 3.340 9.832 605.996 1.630 0.317 -2.135170 |  |  | 20180413002
B023 | 89.99 -1.11 3.346 9.923 599.790 1.632 0.342 -1.105273 |  |  | 20180413002
B024 | 79.02 -1.73 3.300 9.967 598.554 1.628 0.290 -1.727298 |  |  | 20180413001
B024 | 81.95 -1.99 3.309 10.052 592.292 1.632 0.268 -1.994377 |  |  | 20180413001
B024 | 85.99 -2.05 3.303 10.071 591.636 1.630 0.285 -2.049416 |  |  | 20180413001
B024 | 90.03 -1.50 3.313 10.144 585.988 1.634 0.296 -1.501477 |  |  | 20180413001
B025 | 79.01 -4.51 3.290 10.670 577.382 1.577 0.653 -4.513163 |  |  | 20180413007
B025 | 82.03 -4.54 3.290 10.591 581.077 1.579 0.304 -4.536688 |  |  | 20180413007
B025 | 86.00 -4.19 3.295 10.619 579.763 1.578 0.305 -4.187317 |  |  | 20180413007
B025 | 89.98 -3.22 3.294 10.584 580.340 1.582 0.263 -3.224590 |  |  | 20180413007
B026 | 79.04 -2.28 3.307 10.144 592.665 1.616 0.372 -2.277443 |  |  | 20180413008
B026 | 81.91 -2.42 3.313 9.765 615.289 1.617 0.340 -2.419320 |  |  | 20180413008
B026 | 86.01 -2.21 3.311 9.746 615.872 1.618 0.290 -2.214166 |  |  | 20180413008
B026 | 90.01 -1.40 3.319 9.742 615.269 1.621 0.275 -1.404075 |  |  | 20180413008
Page -1 of 1 (JSC392560115-20180411005)