## 尺寸
晶体检验数据
序号 | 长 | 宽 | 高
上限值： | 3.4mm | 2.7mm | 1mm
下限值： | 3mm | 2.3mm | 0.8mm
1 | 3.16 | 2.49 | 0.93
2 | 3.17 | 2.47 | 0.93
3 | 3.17 | 2.47 | 0.94
4 | 3.18 | 2.48 | 0.92
5 | 3.17 | 2.48 | 0.94
6 | 3.18 | 2.48 | 0.94
7 | 3.18 | 2.49 | 0.94
8 | 3.17 | 2.49 | 0.95

## SMD晶体数值表
广东大普通信技术有限公司 |  |  |  |  | 晶体检测数值记录表Crystal detection numerical form | [10 empty] | W/DP QA-Q4043-01-A3
Guangdong DAPU Telecom Technology CO., LTD. | [16 empty] | NO.:
产品序列号 | 输入电流 /m A | 基准温度频率初始精度/Hz | 机械/电频率调整/Hz |  | 线性 | 相位噪声/dBc | [6 empty] | 输出波形 | 逻辑输出 电压电平 |  | 上升下降时间/ns | 占空因数/% | 峰峰值/Vp-p | 阻抗 /KΩ | 判定 结果
[6 empty] | 1 Hz | 10 Hz | 100 Hz | 1K Hz | 10K Hz | 100K Hz | 1M Hz | Clipped Sine wave | 高电平 (V) | 低电平 (mV)
| ≤3 | 19200000±38.4 | ±10000 | ±15000 | NA | NA | NA | NA | NA | NA | NA | NA |  | NA | NA | NA | NA | ≥0.8
1 | 1 | 19200008.04 | -12381.28595 | 13647.69232 | [13 empty] | 1.07 |  | OK
2 | 1 | 19200000.24 | -12330.904 | 13610.92149 | [13 empty] | 1.1 |  | OK
3 | 1 | 19200001.69 | -11737.91783 | 12946.42489 | [13 empty] | 1.1 |  | OK
4 | 1 | 19199999.14 | -11969.16785 | 13165.40061 | [13 empty] | 1.1 |  | OK
5 | 1 | 19200003.33 | -11960.05327 | 13125.83463 | [13 empty] | 1.1 |  | OK
6 | 1 | 19199999.07 | -12365.36581 | 13647.84857 | [13 empty] | 1.1 |  | OK
7 | 1 | 19200004.35 | -12495.88665 | 13821.75484 | [13 empty] | 1.1 |  | OK
8 | 1 | 19199999.09 | -12617.84847 | 13914.8104 | [13 empty] | 1.1 |  | OK
9 | 1 | 19199998.58 | -11633.36921 | 12765.26168 | [13 empty] | 1.1 |  | OK
10 | 1 | 19200003.31 | -12580.78249 | 13922.15416 | [13 empty] | 1.1 |  | OK
11 | 1 | 19200005.65 | -12745.15751 | 14114.01181 | [13 empty] | 1.1 |  | OK
12 | 1 | 19200005.46 | -12474.74082 | 13771.37289 | [13 empty] | 1.1 |  | OK
13 | 1 | 19199999.95 | -12548.92485 | 13878.61248 | [13 empty] | 1.1 |  | OK
14 | 1 | 19199996.45 | -11584.18517 | 12683.26514 | [13 empty] | 1.1 |  | OK
15 | 1 | 19200007.73 | -11795.26158 | 12938.50822 | [13 empty] | 1.1 |  | OK
16 | 1 | 19199995.78 | -12566.78944 | 13881.40762 | [13 empty] | 1.1 |  | OK
17 | 1 | 19199994.1 | -12476.96304 | 13792.11942 | [13 empty] | 1.1 |  | OK
18 | 1 | 19200005.6 | -11685.0706 | 12808.75127 | [13 empty] | 1.1 |  | OK
19 | 1 | 19200004.96 | -11746.47686 | 12918.19572 | [13 empty] | 1.1 |  | OK
20 | 1 | 19200005.97 | -11717.2581 | 12865.33113 | [13 empty] | 1.1 |  | OK
21 | 1 | 19199998.2 | -11976.1991 | 13351.02563 | [13 empty] | 1.1 |  | OK
22 | 1 | 19199997.02 | -11970.66091 | 13215.26172 | [13 empty] | 1.1 |  | OK
23 | 1 | 19199996.83 | -11717.53588 | 12961.92837 | [13 empty] | 1.1 |  | OK
24 | 1 | 19199997.42 | -11707.24074 | 13022.83115 | [13 empty] | 1.1 |  | OK
25 | 1 | 19199995.57 | -12106.47689 | 13471.82425 | [13 empty] | 1.1 |  | OK
26 | 1 | 19199998.45 | -12263.1783 | 13602.01523 | [13 empty] | 1.1 |  | OK
27 | 1 | 19200029.34 | -12402.62275 | 13690.85205 | [13 empty] | 1.1 |  | OK
28 | 1 | 19199994.59 | -11314.20251 | 12509.7929 | [13 empty] | 1.1 |  | OK
29 | 1 | 19199996.67 | -12393.57762 | 13846.52915 | [13 empty] | 1.1 |  | OK
30 | 1 | 19199991.38 | -11541.14698 | 12659.54986 | [13 empty] | 1.1 |  | OK
31 | 1 | 19199656.06 | -14488.68199 | 16445.60927 | [13 empty] | 1.1 |  | NG
32 | 1 | 19199727.72 | -14743.56049 | 16778.36972 | [13 empty] | 1.1 |  | NG
33 | 1 | 19199685.37 | -14789.01188 | 16959.55029 | [13 empty] | 1.1 |  | NG
34 | 1 | 19199644.9 | -14919.68898 | 17001.2864 | [13 empty] | 1.1 |  | NG
35 | 1 | 19199660.34 | -14548.02227 | 16649.39401 | [13 empty] | 1.1 |  | NG
36 | 1 | 19199655.67 | -14631.0952 | 16696.78985 | [13 empty] | 1.1 |  | NG
37 | 1 | 19199647.56 | -14358.50837 | 16328.8037 | [13 empty] | 1.1 |  | NG
38 | 1 | 19199618.21 | -14292.37989 | 16340.3662 | [13 empty] | 1.1 |  | NG
39 | 1 | 19199586.6 | -14532.46672 | 16551.92872 | [13 empty] | 1.1 |  | NG
40 | 1 | 19199649.03 | -14485.69588 | 16519.49816 | [13 empty] | 1.1 |  | NG
41 | 1 | 19199614.17 | -14746.3209 | 16806.46 | [13 empty] | 1.1 |  | NG
42 | 1 | 19199679.03 | -14185.80001 | 16206.04327 | [13 empty] | 1.1 |  | NG
43 | 1 | 19199679.94 | -14922.3105 | 16995.95654 | [13 empty] | 1.1 |  | NG
44 | 1 | 19199624.12 | -15152.79664 | 17314.63713 | [13 empty] | 1.1 |  | NG
45 | 1 | 19199610.34 | -13834.13331 | 15796.28629 | [13 empty] | 1.1 |  | NG
46 | 1 | 19199622.75 | -14258.02224 | 16277.6405 | [13 empty] | 1.1 |  | NG
47 | 1 | 19199733.67 | -14710.43548 | 16701.92874 | [13 empty] | 1.1 |  | NG
48 | 1 | 19199676.64 | -14393.0049 | 16459.20302 | [13 empty] | 1.1 |  | NG
49 | 1 | 19199648.19 | -14586.37297 | 16572.95303 | [13 empty] | 1.1 |  | NG
50 | 1 | 19199616.19 | -14360.95628 | 16481.99816 | [13 empty] | 1.1 |  | NG
验证结论Test conclusion： 合格Qualified
检验员Inspector王俊敏 日期Date： 20180320 审核Audit： 唐佳 日期Date：20180320

## 温度特性
条码/层/位 | frq_25 | frq_-43 | frq_-40 | frq_-35 | frq_-30 | frq_-25 | frq_-15 | frq_0 | frq_15 | frq_20 | frq_30 | frq_45 | frq_60 | frq_70 | frq_80 | frq_85
NoBarCode-2018050508-1-1/1/1 | 9599988.7 | 9599994.688 | 9599991.752 | 9599988.539 | 9599987.115 | 9599985.6 | 9599983.635 | 9599986.0 | 9599987.6 | 9599988.4 | 9599989.1 | 9599992.002 | 9599992.3 | 9599992.2 | 9599992.0 | 9599992.6
NoBarCode-2018050508-1-2/1/2 | 9599986.1 | 9599994.3 | 9599990.9 | 9599987.786 | 9599986.188 | 9599984.5 | 9599982.614 | 9599984.7 | 9599985.7 | 9599986.1 | 9599986.1 | 9599987.5 | 9599986.6 | 9599986.3 | 9599986.6 | 9599988.4
NoBarCode-2018050508-1-3/1/3 | 9599987.4 | 9599994.6 | 9599991.9 | 9599987.9 | 9599985.2 | 9599983.118 | 9599981.9 | 9599984.7 | 9599986.8 | 9599987.2 | 9599987.5 | 9599989.18 | 9599988.602 | 9599988.3 | 9599988.428 | 9599989.931
NoBarCode-2018050508-1-4/1/4 | 9599985.472 | 9599992.1 | 9599988.5 | 9599985.2 | 9599983.8 | 9599982.4 | 9599981.0 | 9599983.9 | 9599985.261 | 9599985.7 | 9599985.5 | 9599987.8 | 9599989.656 | 9599990.8 | 9599991.2 | 9599991.9
NoBarCode-2018050508-1-5/1/5 | 9599985.77 | 9599993.3 | 9599989.9 | 9599986.8 | 9599985.4 | 9599983.942 | 9599982.9 | 9599985.1 | 9599985.6 | 9599985.8 | 9599985.8 | 9599987.7 | 9599987.5 | 9599987.2 | 9599986.5 | 9599987.2
NoBarCode-2018050508-1-6/1/6 | 9599985.6 | 9599990.5 | 9599987.5 | 9599984.6 | 9599983.2 | 9599981.629 | 9599980.298 | 9599982.864 | 9599984.5 | 9599985.2 | 9599986.1 | 9599988.4 | 9599988.0 | 9599987.443 | 9599986.8 | 9599987.9
NoBarCode-2018050508-1-7/1/7 | 9599986.4 | 9599993.793 | 9599990.9 | 9599987.979 | 9599985.7 | 9599983.264 | 9599981.105 | 9599983.1 | 9599985.2 | 9599986.0 | 9599986.8 | 9599988.902 | 9599988.0 | 9599987.6 | 9599988.0 | 9599990.0
NoBarCode-2018050508-1-8/1/8 | 9599987.0 | 9599995.6 | 9599992.593 | 9599989.5 | 9599987.6 | 9599985.7 | 9599984.0 | 9599985.538 | 9599986.3 | 9599986.762 | 9599987.2 | 9599989.9 | 9599990.5 | 9599990.6 | 9599990.3 | 9599991.2
NoBarCode-2018050508-1-9/1/9 | 9599986.5 | 9599995.7 | 9599993.0 | 9599991.3 | 9599990.9 | 9599988.9 | 9599983.9 | 9599983.9 | 9599985.1 | 9599985.899 | 9599987.1 | 9599990.508 | 9599991.0 | 9599990.6 | 9599989.5 | 9599990.0
NoBarCode-2018050508-1-10/1/10 | 9599983.32 | 9599991.1 | 9599987.9 | 9599985.059 | 9599983.6 | 9599982.0 | 9599980.457 | 9599982.4 | 9599983.1 | 9599983.341 | 9599983.367 | 9599985.2 | 9599985.059 | 9599985.0 | 9599985.079 | 9599986.42
NoBarCode-2018050508-1-11/1/11 | 9599813.4 | 9599809.0 | 9599806.2 | 9599801.8 | 9599797.4 | 9599794.7 | 9599796.3 | 9599803.2 | 9599810.6 | 9599812.4 | 9599814.0 | 9599810.3 | 9599786.9 | 9599765.5 | 9599737.1 | 9599723.817
NoBarCode-2018050508-1-12/1/12 | 9599807.4 | 9599795.9 | 9599794.3 | 9599791.3 | 9599787.9 | 9599786.0 | 9599788.4 | 9599795.9 | 9599803.9 | 9599806.0 | 9599808.4 | 9599807.021 | 9599788.1 | 9599769.8 | 9599746.1 | 9599734.4
NoBarCode-2018050508-1-14/1/14 | 9599776.2 | 9599753.6 | 9599752.1 | 9599749.2 | 9599746.3 | 9599745.1 | 9599749.6 | 9599760.3 | 9599771.0 | 9599774.1 | 9599777.7 | 9599778.2 | 9599760.4 | 9599743.1 | 9599720.9 | 9599709.6
NoBarCode-2018050508-1-15/1/15 | 9599793.4 | 9599807.7 | 9599803.4 | 9599797.5 | 9599791.478 | 9599786.4 | 9599783.6 | 9599787.0 | 9599791.5 | 9599792.7 | 9599793.9 | 9599791.6 | 9599772.8 | 9599755.7 | 9599731.7 | 9599720.0
NoBarCode-2018050508-1-18/1/18 | 9599803.8 | 9599668.3 | 9599695.3 | 9599724.8 | 9599742.4 | 9599755.1 | 9599774.0 | 9599788.0 | 9599798.3 | 9599801.4 | 9599805.7 | 9599808.2 | 9599797.2 | 9599791.5 | 9599792.8 | 9599800.0
NoBarCode-2018050508-1-19/1/19 | 9599808.0 | 9599819.9 | 9599817.9 | 9599814.0 | 9599809.1 | 9599805.2 | 9599803.3 | 9599805.902 | 9599808.4 | 9599808.6 | 9599807.2 | 9599800.4 | 9599777.5 | 9599757.2 | 9599731.1 | 9599718.1
NoBarCode-2018050508-1-20/1/20 | 9599812.5 | 9599832.8 | 9599829.8 | 9599824.6 | 9599819.0 | 9599814.6 | 9599812.0 | 9599812.6 | 9599813.4 | 9599813.258 | 9599811.7 | 9599804.6 | 9599779.7 | 9599757.8 | 9599729.6 | 9599715.6
NoBarCode-2018050508-1-22/1/22 | 9599847.0 | 9599714.0 | 9599741.7 | 9599770.4 | 9599788.3 | 9599801.2 | 9599820.2 | 9599833.5 | 9599842.5 | 9599844.9 | 9599848.5 | 9599849.7 | 9599837.2 | 9599830.1 | 9599828.8 | 9599834.1
NoBarCode-2018050508-1-23/1/23 | 9599811.2 | 9599823.0 | 9599819.9 | 9599815.1 | 9599809.5 | 9599804.7 | 9599801.7 | 9599804.8 | 9599809.4 | 9599810.6 | 9599811.5 | 9599808.5 | 9599788.5 | 9599769.6 | 9599742.9 | 9599729.3
NoBarCode-2018050508-1-24/1/24 | 9599824.6 | 9599831.2 | 9599827.5 | 9599822.1 | 9599816.06 | 9599810.781 | 9599807.9 | 9599813.1 | 9599820.3 | 9599822.6 | 9599826.2 | 9599828.5 | 9599813.6 | 9599796.9 | 9599772.2 | 9599759.0
条码/层/位 | frq_25 | frq_-43 | frq_-40 | frq_-35 | frq_-30 | frq_-25 | frq_-15 | frq_0 | frq_15 | frq_20 | frq_30 | frq_45 | frq_60 | frq_70 | frq_80 | frq_85
NoBarCode-2018050508-1-1/1/1 | 0 | 625.4521 | 319.6184 | -15.06946 | -163.403 | -322.2226 | -525.9034 | -276.1809 | -112.9967 | -32.91671 | 44.06255 | 345.6601 | 377.2574 | 369.3754 | 345.3858 | 403.5213
NoBarCode-2018050508-1-2/1/2 | 0 | 855.6262 | 508.1743 | 179.4447 | 12.98613 | -167.3822 | -359.3061 | -137.1877 | -36.3195 | 2.638893 | 6.458343 | 152.2919 | 58.11814 | 20.70489 | 60.00009 | 246.0767
NoBarCode-2018050508-1-3/1/3 | 0 | 747.8135 | 468.6812 | 51.35424 | -225.6253 | -444.5145 | -573.5424 | -280.6254 | -55.91674 | -14.47919 | 12.74307 | 186.9447 | 126.7363 | 99.72235 | 108.6113 | 265.174
NoBarCode-2018050508-1-4/1/4 | 0 | 686.192 | 319.7574 | -31.8056 | -174.7225 | -322.431 | -462.3028 | -161.0072 | -21.9792 | 28.92366 | 6.597232 | 240.3024 | 435.834 | 552.7439 | 599.0773 | 667.1538
NoBarCode-2018050508-1-5/1/5 | 0 | 781.1123 | 425.9729 | 105.8682 | -41.80562 | -190.4169 | -303.9518 | -70.18066 | -21.84378 | 3.888894 | 7.743067 | 201.1114 | 179.8787 | 146.3092 | 79.75706 | 144.028
NoBarCode-2018050508-1-6/1/6 | 0 | 510.407 | 187.7051 | -111.4342 | -259.3858 | -418.7958 | -557.4418 | -290.1497 | -115.4411 | -42.71882 | 42.00353 | 291.0595 | 244.6774 | 186.8301 | 118.83 | 232.6288
NoBarCode-2018050508-1-7/1/7 | 0 | 767.64 | 469.4451 | 162.0141 | -74.09733 | -329.1324 | -554.0286 | -346.3234 | -128.6321 | -43.68062 | 38.75005 | 258.1601 | 159.5836 | 122.5002 | 168.2988 | 376.1116
NoBarCode-2018050508-1-8/1/8 | 0 | 898.8311 | 585.5668 | 260.601 | 66.32995 | -132.4898 | -314.4379 | -149.3301 | -70.30218 | -21.82989 | 28.23962 | 301.5247 | 367.4762 | 381.7158 | 342.6845 | 435.5318
NoBarCode-2018050508-1-9/1/9 | 0 | 964.5257 | 678.2301 | 501.7715 | 458.959 | 257.1358 | -268.3372 | -268.8545 | -142.8474 | -59.13203 | 65.31259 | 420.9728 | 467.5562 | 425.7332 | 310.9032 | 363.0838
NoBarCode-2018050508-1-10/1/10 | 0 | 808.4077 | 477.8481 | 181.1461 | 30.86811 | -141.7329 | -298.2297 | -94.82655 | -23.15976 | 2.187504 | 4.895842 | 197.4309 | 181.1461 | 170.9204 | 183.2295 | 322.9172
NoBarCode-2018050508-1-11/1/11 | 0 | -464.2417 | -749.841 | -1207.44 | -1664.814 | -1948.507 | -1778.434 | -1066.163 | -298.6655 | -108.8111 | 65.09502 | -326.5237 | -2762.213 | -4992.396 | -7947.158 | -9333.918 | 1 | NG
NoBarCode-2018050508-1-12/1/12 | 0 | -1201.427 | -1366.208 | -1679.482 | -2027.933 | -2233.1 | -1982.224 | -1192.569 | -367.8581 | -143.2598 | 101.7694 | -39.05634 | -2013.592 | -3921.054 | -6385.781 | -7600.142 | 2 | NG
NoBarCode-2018050508-1-14/1/14 | 0 | -2352.656 | -2504.579 | -2807.09 | -3114.503 | -3234.982 | -2766.134 | -1658.844 | -537.6549 | -217.8558 | 163.0455 | 207.6576 | -1639.354 | -3447.039 | -5763.568 | -6930.748 | 3 | NG
NoBarCode-2018050508-1-15/1/15 | 0 | 1483.765 | 1040.061 | 422.9501 | -205.2093 | -729.7518 | -1025.574 | -672.8999 | -205.7405 | -76.45998 | 49.77885 | -192.3757 | -2152.341 | -3930.887 | -6431.236 | -7649.373 | 4 | NG
NoBarCode-2018050508-1-18/1/18 | 0 | -14119.9 | -11305.52 | -8234.491 | -6391.537 | -5072.513 | -3106.3 | -1648.357 | -569.213 | -248.0572 | 200.959 | 454.3183 | -691.3752 | -1280.446 | -1146.239 | -397.4665 | 5 | NG
NoBarCode-2018050508-1-19/1/19 | 0 | 1234.66 | 1028.753 | 622.0923 | 118.9746 | -296.6275 | -494.9231 | -219.237 | 39.2369 | 59.60189 | -88.61288 | -789.4984 | -3178.866 | -5295.661 | -8013.139 | -9368.045 | 6 | NG
NoBarCode-2018050508-1-20/1/20 | 0 | 2107.517 | 1797.875 | 1259.469 | 676.9611 | 212.0875 | -57.04278 | 6.764022 | 91.71013 | 74.22714 | -85.97737 | -825.3251 | -3418.317 | -5701.875 | -8638.478 | -10096.97 | 7 | NG
NoBarCode-2018050508-1-22/1/22 | 0 | -13858.11 | -10976.09 | -7977.756 | -6114.906 | -4776.715 | -2791.381 | -1410.182 | -475.4208 | -218.8646 | 157.1171 | 280.3031 | -1017.929 | -1759.108 | -1898.35 | -1340.81 | 8 | NG
NoBarCode-2018050508-1-23/1/23 | 0 | 1229.923 | 904.9588 | 404.9455 | -172.0381 | -674.1348 | -986.8284 | -661.4713 | -184.58 | -62.42484 | 30.63602 | -277.8284 | -2357.546 | -4332.287 | -7107.876 | -8531.081 | 9 | NG
NoBarCode-2018050508-1-24/1/24 | 0 | 692.3182 | 306.9431 | -256.9144 | -887.3565 | -1437.262 | -1736.709 | -1192.813 | -449.2304 | -208.4413 | 166.6072 | 412.5874 | -1139.441 | -2883.028 | -5458.836 | -6828.076 | 10 | NG
条码/层/位 | frq_25 | frq_-43 | frq_-40 | frq_-35 | frq_-30 | frq_-25 | frq_-15 | frq_0 | frq_15 | frq_20 | frq_30 | frq_45 | frq_60 | frq_70 | frq_80 | frq_85
NoBarCode-2018050518-1-1/1/1 | 9600000.3 | 9600000.914 | 9599998.1 | 9599995.3 | 9599994.7 | 9599994.4 | 9599994.505 | 9599998.4 | 9600000.3 | 9600000.4 | 9600000.1 | 9600001.115 | 9600000.4 | 9599999.533 | 9600002.1 | 9600005.2
NoBarCode-2018050518-1-2/1/2 | 9600002.2 | 9600001.8 | 9600001.3 | 9600001.6 | 9600002.9 | 9600003.3 | 9600003.5 | 9600005.3 | 9600003.964 | 9600003.2 | 9600001.237 | 9600000.001 | 9599999.0 | 9599998.907 | 9599999.7 | 9600001.307
NoBarCode-2018050518-1-3/1/3 | 9600000.8 | 9600002.2 | 9600000.3 | 9599999.8 | 9600001.0 | 9600002.271 | 9600003.048 | 9600001.855 | 9600001.2 | 9600000.9 | 9600000.837 | 9600001.6 | 9600001.3 | 9600000.9 | 9599998.3 | 9599999.9
NoBarCode-2018050518-1-4/1/4 | 9600001.5 | 9600003.6 | 9600002.0 | 9600002.0 | 9600003.2 | 9600004.2 | 9600005.1 | 9600004.109 | 9600002.881 | 9600002.1 | 9600001.0 | 9600000.4 | 9600000.576 | 9599999.5 | 9599996.369 | 9599999.1
NoBarCode-2018050518-1-5/1/5 | 9600002.1 | 9599997.876 | 9599996.361 | 9599996.376 | 9599997.778 | 9599999.1 | 9600000.595 | 9600001.492 | 9600002.4 | 9600002.2 | 9600002.2 | 9600002.2 | 9600002.192 | 9600000.5 | 9599998.1 | 9600001.7
NoBarCode-2018050518-1-6/1/6 | 9600001.3 | 9600003.0 | 9600001.3 | 9600000.7 | 9600001.173 | 9600001.2 | 9600000.8 | 9600000.8 | 9600001.8 | 9600001.6 | 9600001.1 | 9600001.387 | 9600002.1 | 9600000.5 | 9599997.088 | 9599999.72
NoBarCode-2018050518-1-7/1/7 | 9599999.9 | 9600005.02 | 9600003.1 | 9600002.2 | 9600002.3 | 9600002.1 | 9600001.0 | 9599998.9 | 9599999.5 | 9599999.606 | 9600000.356 | 9600001.427 | 9600000.8 | 9599999.1 | 9599994.8 | 9599997.324
NoBarCode-2018050518-1-8/1/8 | 9600001.7 | 9600003.7 | 9600001.785 | 9600000.8 | 9600000.8 | 9600000.767 | 9600000.3 | 9599999.5 | 9600001.265 | 9600001.4 | 9600002.0 | 9600002.4 | 9600000.9 | 9600000.2 | 9599999.202 | 9600003.6
NoBarCode-2018050518-1-9/1/9 | 9600002.0 | 9599999.5 | 9599998.3 | 9599999.045 | 9600000.7 | 9600001.876 | 9600002.9 | 9600002.4 | 9600002.4 | 9600002.1 | 9600002.1 | 9600003.2 | 9600004.7 | 9600004.3 | 9600000.581 | 9600002.5
NoBarCode-2018050518-1-10/1/10 | 9600002.9 | 9600003.24 | 9600001.8 | 9600001.679 | 9600002.647 | 9600003.3 | 9600003.5 | 9600002.498 | 9600002.8 | 9600002.8 | 9600003.2 | 9600004.6 | 9600005.5 | 9600006.048 | 9600004.3 | 9600007.0
NoBarCode-2018050518-1-11/1/11 | 9599984.7 | 9599990.8 | 9599988.0 | 9599984.9 | 9599983.4 | 9599981.809 | 9599980.2 | 9599982.6 | 9599983.8 | 9599984.332 | 9599985.1 | 9599987.9 | 9599988.4 | 9599988.4 | 9599987.6 | 9599987.981
NoBarCode-2018050518-1-12/1/12 | 9599990.6 | 9599997.694 | 9599995.1 | 9599993.0 | 9599992.2 | 9599990.9 | 9599988.897 | 9599989.0 | 9599989.889 | 9599990.4 | 9599991.003 | 9599993.5 | 9599993.169 | 9599992.6 | 9599991.5 | 9599992.3
NoBarCode-2018050518-1-14/1/14 | 9599986.2 | 9599992.931 | 9599989.4 | 9599985.4 | 9599983.286 | 9599981.588 | 9599981.209 | 9599983.7 | 9599985.4 | 9599986.0 | 9599986.356 | 9599987.9 | 9599987.0 | 9599986.5 | 9599986.136 | 9599987.3
NoBarCode-2018050518-1-15/1/15 | 9599985.3 | 9599994.428 | 9599990.631 | 9599986.8 | 9599984.9 | 9599983.0 | 9599981.5 | 9599983.2 | 9599984.4 | 9599984.9 | 9599985.719 | 9599988.8 | 9599990.176 | 9599990.603 | 9599990.211 | 9599990.3
NoBarCode-2018050518-1-18/1/18 | 9599984.6 | 9599984.7 | 9599982.3 | 9599980.5 | 9599980.1 | 9599979.441 | 9599979.829 | 9599982.988 | 9599984.272 | 9599984.559 | 9599984.7 | 9599986.1 | 9599985.1 | 9599984.1 | 9599982.5 | 9599982.7
NoBarCode-2018050518-1-19/1/19 | 9599984.9 | 9599991.3 | 9599988.0 | 9599985.1 | 9599983.9 | 9599982.5 | 9599981.8 | 9599983.912 | 9599984.671 | 9599984.9 | 9599985.0 | 9599986.711 | 9599986.4 | 9599986.1 | 9599985.543 | 9599986.3
NoBarCode-2018050518-1-20/1/20 | 9599986.2 | 9599993.678 | 9599990.7 | 9599988.107 | 9599986.64 | 9599985.0 | 9599983.8 | 9599985.6 | 9599986.0 | 9599986.2 | 9599986.2 | 9599987.982 | 9599987.449 | 9599987.067 | 9599986.792 | 9599988.0
NoBarCode-2018050518-1-22/1/22 | 9599989.5 | 9599997.641 | 9599995.1 | 9599992.5 | 9599990.8 | 9599988.6 | 9599986.3 | 9599987.7 | 9599988.819 | 9599989.2 | 9599989.725 | 9599990.074 | 9599987.499 | 9599986.5 | 9599987.2 | 9599989.1
NoBarCode-2018050518-1-23/1/23 | 9599984.6 | 9599992.5 | 9599989.588 | 9599986.548 | 9599984.456 | 9599981.9 | 9599979.4 | 9599981.059 | 9599983.3 | 9599984.1 | 9599984.961 | 9599986.0 | 9599984.2 | 9599983.7 | 9599984.9 | 9599986.8
NoBarCode-2018050518-1-24/1/24 | 9599983.012 | 9599993.1 | 9599989.0 | 9599984.7 | 9599983.43 | 9599982.3 | 9599981.3 | 9599982.5 | 9599982.5 | 9599982.8 | 9599983.4 | 9599985.8 | 9599987.8 | 9599989.0 | 9599990.001 | 9599990.76
条码/层/位 | frq_25 | frq_-43 | frq_-40 | frq_-35 | frq_-30 | frq_-25 | frq_-15 | frq_0 | frq_15 | frq_20 | frq_30 | frq_45 | frq_60 | frq_70 | frq_80 | frq_85
NoBarCode-2018050518-1-1/1/1 | 0 | 65.55555 | -223.9583 | -519.8958 | -578.4375 | -613.125 | -602.0486 | -192.0764 | 0.8229166 | 7.583333 | -15.3125 | 86.49305 | 10.52083 | -78.29861 | 184.5833 | 515.625
NoBarCode-2018050518-1-2/1/2 | 0 | -46.56249 | -96.87498 | -58.74999 | 71.63193 | 115.9132 | 132.3264 | 325.5555 | 182.4652 | 100.9375 | -101.5972 | -230.3472 | -339.2708 | -344.3055 | -263.8958 | -94.30553
NoBarCode-2018050518-1-3/1/3 | 0 | 154.6285 | -47.69791 | -100.2986 | 29.64583 | 157.6146 | 238.5521 | 114.2812 | 48.46875 | 15.49305 | 8.239583 | 86.92013 | 59.55902 | 13.63542 | -255.441 | -91.5868
NoBarCode-2018050518-1-4/1/4 | 0 | 219.5486 | 52.56944 | 55.38194 | 181.9687 | 287.6736 | 375.6944 | 274.618 | 146.7014 | 62.96874 | -46.90972 | -112.2916 | -93.40276 | -200.8576 | -531.6319 | -249.5139
NoBarCode-2018050518-1-5/1/5 | 0 | -444.0659 | -601.8783 | -600.3158 | -454.2742 | -318.927 | -160.8368 | -67.39929 | 24.40624 | 7.95486 | 1.420139 | 10.55208 | 5.51736 | -166.0069 | -425.7603 | -49.23263
NoBarCode-2018050518-1-6/1/6 | 0 | 175.7708 | 5.472222 | -57.34027 | -12.38889 | -10.35764 | -46.41666 | -56.07985 | 54.55555 | 31.03819 | -16.20833 | 9.902777 | 82.41318 | -87.30902 | -437.9097 | -163.743
NoBarCode-2018050518-1-7/1/7 | 0 | 534.9653 | 332.8125 | 242.2917 | 250.9375 | 231.9097 | 117.7083 | -100 | -43.71528 | -28.99306 | 49.13195 | 160.6944 | 98.26389 | -79.34028 | -525.0625 | -266.7014
NoBarCode-2018050518-1-8/1/8 | 0 | 208.8541 | 5.972221 | -98.99304 | -98.57637 | -100.0694 | -150.9722 | -230.5208 | -48.19444 | -29.47222 | 28.36458 | 67.43401 | -87.28818 | -157.5 | -263.0902 | 197.5659
NoBarCode-2018050518-1-9/1/9 | 0 | -254.4687 | -380.2777 | -305.243 | -135.3819 | -10.34722 | 92.01387 | 41.24999 | 40.34374 | 9.784721 | 11.14583 | 123.5764 | 284.9166 | 237.118 | -145.243 | 59.51388
NoBarCode-2018050518-1-10/1/10 | 0 | 37.43749 | -110.9305 | -125.1666 | -24.33333 | 48.20137 | 68.09026 | -39.85415 | -10.76736 | -13.46527 | 30.94444 | 182.9236 | 269.0694 | 329.9374 | 152.4861 | 434.2776
NoBarCode-2018050518-1-11/1/11 | 0 | 632.501 | 339.6186 | 19.93059 | -130.6947 | -301.3894 | -472.7091 | -222.5698 | -96.19113 | -38.57645 | 44.51396 | 333.57 | 387.9173 | 381.9798 | 301.0491 | 341.5283
NoBarCode-2018050518-1-12/1/12 | 0 | 736.0979 | 465.3963 | 251.9655 | 161.6147 | 25.75003 | -180.2571 | -164.6807 | -76.92369 | -27.61808 | 39.11809 | 304.2572 | 264.7433 | 201.4794 | 88.7362 | 179.0384
NoBarCode-2018050518-1-14/1/14 | 0 | 705.0705 | 338.2887 | -84.0279 | -299.6185 | -476.4937 | -515.973 | -252.3615 | -74.79177 | -19.29169 | 20.17364 | 181.2954 | 89.27096 | 38.33339 | -2.743059 | 122.4307
NoBarCode-2018050518-1-15/1/15 | 0 | 950.9737 | 555.4522 | 155.0002 | -39.06256 | -236.8754 | -399.4103 | -216.3892 | -94.37514 | -39.27089 | 43.78479 | 360.1742 | 508.0563 | 552.5356 | 511.7022 | 522.5702
NoBarCode-2018050518-1-18/1/18 | 0 | 10.58682 | -246.3684 | -425.7785 | -470.216 | -540.9175 | -500.5008 | -171.4378 | -37.68756 | -7.791679 | 4.225702 | 150.0766 | 49.21536 | -58.1737 | -222.2017 | -200.6739
NoBarCode-2018050518-1-19/1/19 | 0 | 672.4316 | 320.4554 | 19.27086 | -107.7779 | -245.4865 | -327.3234 | -102.3265 | -23.26393 | -1.666669 | 8.784737 | 189.2364 | 156.1808 | 129.6738 | 67.56955 | 149.4794
NoBarCode-2018050518-1-20/1/20 | 0 | 782.1192 | 470.2507 | 201.8058 | 48.99313 | -125.0002 | -244.5004 | -62.29176 | -18.26392 | 0.8333345 | 7.291677 | 188.785 | 133.2641 | 93.47236 | 64.82648 | 194.3753
NoBarCode-2018050518-1-22/1/22 | 0 | 848.5079 | 580.1048 | 313.5767 | 138.4377 | -91.63204 | -333.8198 | -191.0072 | -70.45147 | -28.12503 | 23.92364 | 60.27784 | -207.9516 | -308.8545 | -235.6947 | -45.33338
NoBarCode-2018050518-1-23/1/23 | 0 | 825.2201 | 520.2439 | 203.5767 | -14.3403 | -276.9102 | -544.5842 | -368.195 | -136.7711 | -54.16675 | 38.26395 | 151.6322 | -39.40979 | -90.72931 | 30.07991 | 226.5281
NoBarCode-2018050518-1-24/1/24 | 0 | 1049.151 | 620.2789 | 181.0073 | 43.54174 | -69.9654 | -180.6948 | -52.3612 | -53.71537 | -25.38199 | 38.15979 | 294.9311 | 499.5009 | 625.39 | 728.0221 | 807.0848
X32ZCYM1920H2
判定标准： -40～+85 ±2000ppb
| 王俊敏 |  |  | 20180505
检验员： | ———— | ———— | 日期： | ———— | ————

## 气密性
广东大普通信技术有限公司 Guangdong Dapu Teleconm technology Co., Ltd. 晶体贮能焊封壳气密性检测记录表
样本数 | 抽样数 | 日期 | 时间 | 品号 | 型号 | 漏率值（Pa•m3）/S | 判定
1-5
5-20 | 20 | 2018.05.09 | 14:30 | X32ZCYM1920H2 | 19.2M | 3.2e-10 | OK
21-40 | 20 | 2018.05.09 | 14:30 | X32ZCYM1920H2 | 19.2M | 2.8e-10 | OK
41-60 | 13 | 2018.05.09 | 14:30 | X32ZCYM1920H2 | 19.2M | 1.6e-10 | OK
61-80
81-100
备注：1.检查项判定，合格者用“OK”表示，不符合者用“NG”表示；
判定标准：测量样本为1pcs，测试值需≤1.0*10-9（Pa•m3）/S ；
检验员： | 王俊敏 |  | 检验日期：
IQC组长： |  |  | 审核日期：

## 老化
广东大普通信技术有限公司
贴片晶体老化记录表
品号:X32ZCYM1920H2 |  | 批号:复检 | 检验日期：20180504 | 结束日期：20180510
序号 | 老化前频率Hz | 老化后频率Hz | 老化率ppm | 判定
1 | 19200005.65 | 19199996.42 | -0.4807292 | ok
2 | 19200005.46 | 19199999.9 | -0.2920139 | ok
3 | 19199999.95 | 19199996.6 | -0.1743056 | ok
4 | 19199996.45 | 19199997.3 | 0.04305556 | ok
5 | 19200007.73 | 19199997.9 | -0.5100694 | ok
6 | 19199995.78 | 19199994.2 | -0.08368056 | ok
7 | 19199994.1 | 19199998.04 | 0.2052083 | ok
8 | 19200005.6 | 19199993.72 | -0.61875 | ok
9 | 19200004.96 | 19199995.92 | -0.4708333 | ok
10 | 19200005.97 | 19199992.92 | -0.6796875 | ok
11 | 19199998.2 | 19200002.3 | 0.2138889 | ok
12 | 19199997.02 | 19200003.6 | 0.3420139 | ok
13 | 19199996.83 | 19199998.1 | 0.06614583 | ok
14 | 19199997.42 | 19199996.2 | -0.06579861 | ok
15 | 19199995.57 | 19200005.9 | 0.5392361 | ok
16 | 19199998.45 | 19199994.6 | -0.2003472 | ok
17 | 19200029.34 | 19199994.4 | -1.818576 | ok
18 | 19199994.59 | 19200004.4 | 0.5107639 | ok
19 | 19199996.67 | 19200002.43 | 0.3 | ok
20 | 19199991.38 | 19200004.8 | 0.7006944 | ok
21 | 19199614.17 | 19199613.01 | -0.06041667 | NG
22 | 19199679.03 | 19199676.49 | -0.1322917 | NG
23 | 19199679.94 | 19199680.0 | 0.002430557 | NG
24 | 19199624.12 | 19199621.39 | -0.1421875 | NG
25 | 19199610.34 | 19199609.3 | -0.05347222 | NG
26 | 19199622.75 | 19199620.5 | -0.1189236 | NG
27 | 19199733.67 | 19199733.3 | -0.02170139 | NG
28 | 19199676.64 | 19199675.8 | -0.04600694 | NG
29 | 19199648.19 | 19199648.7 | 0.02569444 | NG
30 | 19199616.19 | 19199616.64 | 0.0234375 | NG
IQC判定结论： NG
检验员： 王俊敏 日期： 20180511 IQC组长： 审核日期：
计算方法:（老化后-老化前）/标称频率 |  |  | 差率：±1PPM