## Crystal Setup File Parameters.r
Crystal Setup File Parameters
Run Name: JAT391000D6-20180521003-1
Ref F: F @ 25.00¡ãC (Set)
Print: All Operator: | [6 empty] | Run Start: 08-ÁùÔÂ-2018 10:22 am
Row A: Measured FL |  |  | Row B: Measured FL |  |  |  | Run Finish: 08-ÁùÔÂ-2018 10:51 am
S&A W2200 Rev: 6.63 Report: 2.17
Start: A001 Stop: B089
Setup: E:\Data\²âÊÔÊý¾ÝÉè¶¨\JAT391000D6.qcc 92-96-100
Reference F: 100,000,000 Hz Power: 100.00 uW into 45.00 Ohms Measure: FR/T
TEMP FR C0 RR Q DLD2 FR
¡ãC ppm pF Ohms k Ohms MHz
-22.00 3.30 60.00 5.00
-35.00 2.30 90.00
A001< | 92.00 -16.02< 2.72 18.23 110.50 0.87 99.998398 |  |  |  | 1
A001< | 95.98 -16.37< 2.72 18.24 110.29 0.68 99.998363
A001< | 99.98 -15.93< 2.72 18.14 110.65 0.63 99.998407
A003< | 92.01 -15.69< 2.77 17.48 111.75 0.60 99.998431 |  |  |  | 2
A003< | 96.00 -15.88< 2.77 17.40 112.27 0.76 99.998412
A003< | 100.00 -15.19< 2.77 17.38 112.12 0.78 99.998481
A005< | 92.02 -13.72< 2.86 20.32 96.83 0.62 99.998628 |  |  |  | 3
A005< | 96.02 -13.81< 2.86 20.23 97.23 0.75 99.998619
A005< | 100.04 -12.99< 2.86 20.22 97.08 0.88 99.998701
A009< | 92.03 -19.68< 2.80 20.24 96.46 0.72 99.998032 |  |  |  | 4
A009< | 96.01 -19.93< 2.80 20.65 94.42 0.66 99.998007
A009< | 100.02 -19.38< 2.81 20.14 96.59 0.74 99.998062
A011< | 92.01 -17.95< 2.76 18.25 110.93 0.63 99.998205 |  |  |  | 5
A011< | 95.99 -18.83< 2.76 18.06 111.95 0.72 99.998117
A011< | 99.99 -18.64< 2.75 18.12 111.34 0.74 99.998136
A015< | 92.03 -16.87< 2.79 17.74 109.43 0.71 99.998313 |  |  |  | 6
A015< | 95.98 -17.72< 2.79 17.67 109.77 0.69 99.998228
A015< | 99.98 -17.39< 2.79 17.69 109.33 0.73 99.998261
A017< | 92.03 -19.85< 2.77 18.47 100.87 0.71 99.998015 |  |  |  | 7
A017< | 95.99 -20.51< 2.78 18.28 101.83 0.64 99.997949
A017< | 100.02 -19.96< 2.78 18.14 102.40 0.73 99.998004
A019< | 92.04 -21.47< 2.75 18.30 108.61 0.75 99.997853 |  |  |  | 8
A019< | 96.00 -21.92< 2.75 18.30 108.58 0.82 99.997808
A019< | 100.00 -21.35< 2.75 18.17 109.15 0.82 99.997865
A021< | 92.04 -19.58< 2.80 17.57 111.14 0.74 99.998042 |  |  |  | 9
A021< | 96.02 -20.17< 2.80 17.76 109.80 0.67 99.997983
A021< | 100.00 -19.74< 2.81 17.66 110.16 0.61 99.998026
A023< | 92.02 -21.84< 2.74 18.10 103.20 0.63 99.997816 |  |  |  | 10
A023< | 96.01 -22.35 2.73 18.28 102.03 0.73 99.997765
A023< | 100.03 -21.72< 2.73 18.64 99.77 0.66 99.997828
A025 | 92.04 -23.72 2.73 17.60 107.66 0.77 99.997628 |  |  |  | 11
A025 | 96.00 -24.75 2.74 17.51 108.09 0.80 99.997525
A025 | 100.06 -24.57 2.73 17.41 108.41 0.62 99.997543
A027 | 92.08 -29.21 2.73 18.53 100.89 0.66 99.997079 |  |  |  | 12
A027 | 96.01 -29.79 2.73 18.39 101.80 0.74 99.997021
A027 | 100.02 -29.37 2.73 18.34 101.87 0.66 99.997063
A029< | 92.08 -18.43< 2.80 19.37 102.14 0.76 99.998157 |  |  |  | 13
A029< | 96.02 -18.81< 2.80 19.14 103.22 0.75 99.998119
A029< | 100.02 -18.21< 2.80 19.01 103.68 0.82 99.998179
A031< | 92.04 -16.54< 2.72 19.11 107.02 0.61 99.998346 |  |  |  | 14
A031< | 96.01 -16.74< 2.72 19.09 107.05 0.84 99.998326
A031< | 100.01 -16.04< 2.72 19.24 105.86 0.72 99.998396
A035< | 91.94 -17.80< 2.79 18.83 108.88 0.67 99.998220 |  |  |  | 15
A035< | 95.99 -17.76< 2.79 19.09 107.16 0.74 99.998224
A035< | 100.00 -16.81< 2.79 18.99 107.45 0.75 99.998319
A037< | 91.96 -16.28< 3.20 17.72 110.69 0.60 99.998372 |  |  |  | 16
A037< | 96.00 -16.77< 3.20 17.74 110.36 0.62 99.998323
A037< | 99.99 -16.23< 3.20 17.70 110.38 0.70 99.998377
A039 | 92.03 -28.70 2.67 17.58 109.55 0.70 99.997130 |  |  |  | 17
A039 | 96.02 -29.51 2.68 17.71 108.60 0.64 99.997049
A039 | 99.98 -29.30 2.68 17.66 108.70 0.70 99.997070
A043< | 92.04 -18.28< 2.80 17.88 106.45 0.63 99.998172 |  |  |  | 18
A043< | 96.02 -18.99< 2.79 17.91 106.05 0.77 99.998101
A043< | 100.03 -18.46< 2.79 17.86 106.20 0.65 99.998154
A045< | 91.99 -14.91< 2.76 17.31 109.14 0.76 99.998509 |  |  |  | 19
A045< | 95.99 -15.35< 2.76 17.14 110.26 0.74 99.998465
A045< | 100.02 -14.68< 2.76 17.17 109.77 0.65 99.998532
A047 | 91.99 -23.90 2.82 19.16 111.98 0.63 99.997610 |  |  |  | 20
A047 | 96.00 -24.94 2.82 19.16 111.87 0.75 99.997506
A047 | 99.96 -24.72 2.82 19.08 111.91 0.63 99.997528
A051< | 92.04 -18.33< 2.76 17.13 109.12 0.63 99.998167 |  |  |  | 21
A051< | 96.00 -18.84< 2.77 17.15 108.81 0.73 99.998116
A051< | 99.95 -18.23< 2.76 17.38 107.09 0.60 99.998177
A053< | 92.03 -13.32< 3.21 16.92 110.87 0.60 99.998668 |  |  |  | 22
A053< | 96.01 -14.13< 3.21 16.94 110.57 0.70 99.998587
A053< | 99.96 -13.61< 3.16 16.84 110.83 0.74 99.998639
A055< | 91.98 -17.11< 2.78 19.07 102.33 0.74 99.998289 |  |  |  | 23
A055< | 96.01 -18.09< 2.79 19.20 101.45 0.60 99.998191
A055< | 100.03 -17.68< 2.79 19.31 100.53 0.82 99.998232
A059 | 92.06 -25.26 2.81 17.89 107.58 0.73 99.997474 |  |  |  | 24
A059 | 96.00 -25.70 2.82 17.96 107.01 0.56 99.997430
A059 | 100.05 -25.06 2.82 17.92 106.88 0.63 99.997494
A061< | 92.07 -20.85< 2.75 16.94 110.14 0.77 99.997915 |  |  |  | 25
A061< | 96.02 -21.13< 2.75 17.06 109.21 0.73 99.997887
A061< | 100.02 -20.45< 2.76 16.97 109.57 0.67 99.997955
A063< | 92.06 -21.32< 2.78 17.51 110.36 0.62 99.997868 |  |  |  | 26
A063< | 96.03 -21.54< 2.78 17.59 109.71 0.72 99.997846
A063< | 99.96 -20.81< 2.78 17.70 108.69 0.79 99.997919
A065< | 91.96 -20.82< 2.75 17.95 108.35 0.82 99.997918 |  |  |  | 27
A065< | 95.99 -21.17< 2.75 18.04 107.75 0.66 99.997883
A065< | 99.97 -20.57< 2.74 17.95 107.92 0.64 99.997943
A073 | 92.07 -26.63 2.75 20.45 95.69 0.65 99.997337 |  |  |  | 28
A073 | 96.03 -27.33 2.75 20.06 97.48 0.67 99.997267
A073 | 100.00 -26.97 2.75 19.94 97.75 0.61 99.997303
A075< | 92.05 -19.42< 2.73 18.68 110.11 0.82 99.998058 |  |  |  | 29
A075< | 96.03 -19.87< 2.73 18.58 110.63 0.78 99.998013
A075< | 100.00 -19.30< 2.73 18.61 110.34 0.70 99.998070
A077< | 91.99 -20.04< 2.70 21.04 101.80 0.76 99.997996 |  |  |  | 30
A077< | 95.99 -20.03< 2.70 19.70 108.53 0.68 99.997997
A077< | 100.00 -19.69< 2.70 19.79 107.57 0.64 99.998031
A079 | 91.93 -29.80 2.76 19.92 92.48 0.68 99.997020 |  |  |  | 31
A079 | 95.97 -30.86 2.77 19.07 96.78 0.62 99.996914
A079 | 100.04 -29.07 2.74 19.21 97.00 0.79 99.997093
A083 | 92.05 -29.29 2.72 19.18 94.85 0.66 99.997071 |  |  |  | 32
A083 | 96.00 -30.16 2.72 18.86 96.38 0.72 99.996984
A083 | 100.03 -29.90 2.73 19.06 95.12 0.62 99.997010
A087 | 92.03 -26.48 2.86 18.43 110.04 0.73 99.997352 |  |  |  | 33
A087 | 96.01 -27.80 2.87 19.52 103.78 0.69 99.997220
A087 | 99.98 -27.94 2.86 18.28 110.62 0.63 99.997206
A089< | 91.98 -17.03< 2.83 18.21 110.89 0.65 99.998297 |  |  |  | 34
A089< | 96.00 -17.91< 2.83 18.12 111.29 0.72 99.998209
A089< | 99.99 -17.45< 2.83 18.10 111.11 0.70 99.998255
A093 | 92.04 -23.55 2.83 19.74 105.35 0.59 99.997645 |  |  |  | 35
A093 | 96.03 -24.13 2.83 19.97 104.06 0.66 99.997587
A093 | 100.04 -23.36 2.83 19.68 105.36 0.77 99.997664
A099< | 92.01 -15.68< 2.75 19.65 100.43 0.72 99.998432 |  |  |  | 36
A099< | 96.00 -16.14< 2.75 19.59 100.69 0.64 99.998386
A099< | 99.97 -15.61< 2.75 19.44 101.14 0.58 99.998439
A101< | 91.94 -21.38< 2.83 18.65 105.51 0.82 99.997862 |  |  |  | 37
A101< | 96.00 -21.73< 2.83 18.61 105.55 0.64 99.997827
A101< | 99.97 -21.13< 2.82 18.66 105.03 0.76 99.997887
A103< | 91.94 -20.21< 2.83 18.45 111.66 0.73 99.997979 |  |  |  | 38
A103< | 95.95 -20.80< 2.83 18.49 111.44 0.57 99.997920
A103< | 99.96 -20.17< 2.82 18.86 108.83 0.76 99.997983
A105< | 92.00 -15.98< 2.79 18.20 113.32 0.73 99.998402 |  |  |  | 39
A105< | 95.97 -16.76< 2.80 18.16 113.43 0.71 99.998324
A105< | 99.98 -16.52< 2.79 18.46 111.59 0.63 99.998348
A107< | 92.03 -18.11< 2.80 19.78 100.39 0.48 99.998189 |  |  |  | 40
A107< | 95.97 -18.30< 2.80 19.48 102.09 0.79 99.998170
A107< | 99.98 -17.73< 2.80 19.14 103.53 0.70 99.998227
A109 | 92.06 -27.25 2.70 18.43 105.23 0.64 99.997275 |  |  |  | 41
A109 | 96.01 -27.97 2.71 18.33 105.78 0.79 99.997203
A109 | 100.01 -27.76 2.70 18.30 105.47 0.62 99.997224
A111< | 92.06 -20.12< 2.83 18.63 107.75 0.72 99.997988 |  |  |  | 42
A111< | 96.02 -20.41< 2.83 18.49 108.25 0.65 99.997959
A111< | 100.01 -19.78< 2.83 18.56 107.59 0.62 99.998022
A113< | 92.00 -20.82< 2.70 17.99 108.63 0.92 99.997918 |  |  |  | 43
A113< | 96.02 -21.07< 2.70 18.09 108.03 0.75 99.997893
A113< | 100.01 -20.61< 2.70 18.78 103.81 0.70 99.997939
A115< | 91.99 -16.87< 2.83 18.68 110.24 0.67 99.998313 |  |  |  | 44
A115< | 96.02 -17.04< 2.83 18.62 110.56 0.65 99.998296
A115< | 99.99 -16.41< 2.83 18.63 110.26 0.65 99.998359
A117< | 91.99 -18.56< 2.85 17.34 109.29 0.56 99.998144 |  |  |  | 45
A117< | 95.99 -18.71< 2.85 17.32 109.33 0.74 99.998129
A117< | 99.97 -18.02< 2.85 17.34 108.95 0.69 99.998198
A119 | 91.97 -22.59 2.86 17.29 109.10 0.62 99.997741 |  |  |  | 46
A119 | 95.99 -23.12 2.87 17.25 109.24 0.65 99.997688
A119 | 99.97 -22.77 2.87 17.29 108.75 0.60 99.997723
A121 | 91.98 -25.93 2.77 16.87 108.19 0.68 99.997407 |  |  |  | 47
A121 | 95.99 -26.21 2.77 16.69 109.38 0.71 99.997379
A121 | 100.02 -25.66 2.77 16.63 109.48 0.65 99.997434
A123 | 92.06 -22.88 2.83 19.15 108.66 1.84 99.997712 |  |  |  | 48
A123 | 96.01 -23.33 2.83 18.97 109.64 0.74 99.997667
A123 | 100.04 -22.94 2.82 18.94 109.47 0.78 99.997706
A125< | 92.06 -18.62< 2.83 17.99 112.21 0.71 99.998138 |  |  |  | 49
A125< | 96.01 -19.08< 2.84 18.04 111.85 0.63 99.998092
A125< | 100.03 -18.70< 2.84 17.95 112.17 0.62 99.998130
A127< | 92.10 -19.90< 2.77 17.58 109.72 0.74 99.998010 |  |  |  | 50
A127< | 96.04 -20.17< 2.77 17.49 110.12 0.64 99.997983
A127< | 100.03 -19.61< 2.77 17.49 109.94 0.74 99.998039
B003< | 92.01 -21.17< 2.73 17.71 101.23 0.64 99.997883 |  |  |  | 51
B003< | 96.00 -21.30< 2.73 17.60 102.05 0.71 99.997870
B003< | 100.00 -20.62< 2.73 17.54 101.99 0.73 99.997938
B005< | 92.02 -18.89< 2.72 17.38 113.30 0.70 99.998111 |  |  |  | 52
B005< | 96.02 -19.03< 2.72 17.48 112.54 0.65 99.998097
B005< | 100.04 -18.41< 2.73 17.36 113.01 0.70 99.998159
B007 | 92.03 -22.54 2.75 16.10 108.03 0.67 99.997746 |  |  |  | 53
B007 | 96.02 -22.89 2.75 16.01 108.74 0.65 99.997711
B007 | 100.05 -22.44 2.76 16.21 107.02 0.64 99.997756
B009< | 92.03 -22.09 2.68 18.30 102.04 0.74 99.997791 |  |  |  | 54
B009< | 96.01 -22.00< 2.68 18.89 98.59 0.61 99.997800
B009< | 100.02 -21.34< 2.68 17.56 106.47 0.71 99.997866
B011< | 92.01 -16.50< 2.75 17.36 107.79 0.67 99.998350 |  |  |  | 55
B011< | 95.99 -16.95< 2.75 17.40 107.95 0.57 99.998305
B011< | 99.99 -16.55< 2.75 17.47 107.10 0.85 99.998345
B013< | 92.02 -14.89< 2.80 17.33 114.27 0.75 99.998511 |  |  |  | 56
B013< | 95.97 -15.40< 2.80 17.59 112.53 0.61 99.998460
B013< | 99.96 -15.05< 2.80 17.30 114.07 0.61 99.998495
B015 | 92.03 -26.32 2.60 17.00 108.96 0.70 99.997368 |  |  |  | 57
B015 | 95.98 -26.81 2.60 17.01 108.98 0.81 99.997319
B015 | 99.98 -26.29 2.60 16.98 108.66 0.65 99.997371
B017< | 92.03 -18.51< 2.68 17.61 110.74 0.82 99.998149 |  |  |  | 58
B017< | 95.99 -18.98< 2.68 17.72 110.34 0.75 99.998102
B017< | 100.02 -18.74< 2.68 18.51 105.69 0.74 99.998126
B021< | 92.04 -21.70< 2.72 16.71 111.33 0.72 99.997830 |  |  |  | 59
B021< | 96.02 -21.91< 2.72 16.65 111.89 0.74 99.997809
B021< | 100.00 -21.26< 2.72 16.76 110.66 0.55 99.997874
B023< | 92.02 -16.53< 2.76 17.98 113.99 0.71 99.998347 |  |  |  | 60
B023< | 96.01 -17.14< 2.76 18.33 111.82 0.56 99.998286
B023< | 100.03 -16.76< 2.76 18.28 111.66 0.73 99.998324
B025< | 92.04 -17.70< 2.71 17.35 112.35 0.57 99.998230 |  |  |  | 61
B025< | 96.00 -18.33< 2.71 17.39 112.19 0.57 99.998167
B025< | 100.06 -18.02< 2.71 17.38 111.78 0.67 99.998198
B029< | 92.08 -17.27< 2.75 17.37 115.14 0.67 99.998273 |  |  |  | 62
B029< | 96.02 -17.47< 2.76 17.53 114.20 0.64 99.998253
B029< | 100.02 -16.82< 2.75 17.43 114.46 0.84 99.998318
B031 | 92.04 -27.36 2.72 20.96 94.71 0.72 99.997264 |  |  |  | 63
B031 | 96.01 -27.79 2.72 20.92 95.03 0.74 99.997221
B031 | 100.01 -27.23 2.72 21.14 93.63 0.73 99.997277
B033< | 91.97 -19.21< 2.72 16.93 110.45 0.59 99.998079 |  |  |  | 64
B033< | 95.97 -19.25< 2.72 16.91 110.60 0.59 99.998075
B033< | 100.00 -18.48< 2.73 16.86 110.53 0.56 99.998152
B035< | 91.94 -20.18< 2.75 17.23 108.41 0.53 99.997982 |  |  |  | 65
B035< | 95.99 -20.33< 2.76 17.54 106.86 0.80 99.997967
B035< | 100.00 -19.25< 2.76 17.61 105.79 0.75 99.998075
B037< | 91.96 -22.05 2.73 18.49 102.53 0.72 99.997795 |  |  |  | 66
B037< | 96.00 -22.26 2.73 18.64 101.70 0.78 99.997774
B037< | 99.99 -21.47< 2.73 19.65 95.85 0.77 99.997853
B039< | 92.03 -21.72< 2.77 17.69 102.04 0.67 99.997828 |  |  |  | 67
B039< | 96.02 -21.90< 2.77 17.89 100.96 0.64 99.997810
B039< | 99.98 -21.22< 2.77 17.66 102.02 0.64 99.997878
B043< | 92.04 -20.23< 2.70 17.25 110.70 0.67 99.997977 |  |  |  | 68
B043< | 96.02 -20.21< 2.70 17.34 110.15 0.73 99.997979
B043< | 100.03 -19.41< 2.70 17.25 110.29 0.66 99.998059
B045 | 91.99 -27.54 2.62 16.98 110.04 0.80 99.997246 |  |  |  | 69
B045 | 95.99 -27.67 2.61 17.10 109.35 0.71 99.997233
B045 | 100.02 -27.05 2.62 16.90 110.23 0.72 99.997295
B047< | 91.99 -18.30< 2.75 17.09 113.62 0.65 99.998170 |  |  |  | 70
B047< | 96.00 -18.40< 2.75 17.07 113.82 0.70 99.998160
B047< | 99.96 -17.74< 2.75 17.08 113.13 0.74 99.998226
B051< | 92.04 -19.33< 2.74 18.29 111.58 0.68 99.998067 |  |  |  | 71
B051< | 96.00 -19.50< 2.74 18.07 113.07 0.68 99.998050
B051< | 99.95 -18.99< 2.74 17.98 113.13 0.60 99.998101
B053< | 92.03 -21.50< 2.79 17.15 111.28 0.65 99.997850 |  |  |  | 72
B053< | 96.01 -21.83< 2.79 17.14 111.32 0.65 99.997817
B053< | 99.96 -21.31< 2.79 17.19 110.66 0.79 99.997869
B055< | 91.98 -22.21 2.72 17.01 111.87 0.65 99.997779 |  |  |  | 73
B055< | 96.01 -21.99< 2.72 17.26 110.15 0.54 99.997801
B055< | 100.03 -21.06< 2.72 17.18 110.34 0.59 99.997894
B059< | 92.06 -14.96< 2.69 21.84 99.13 0.81 99.998504 |  |  |  | 74
B059< | 96.00 -15.43< 2.69 21.49 100.71 0.95 99.998457
B059< | 100.05 -15.25< 2.70 21.44 100.78 0.77 99.998475
B061< | 92.07 -20.30< 2.73 18.97 105.43 0.72 99.997970 |  |  |  | 75
B061< | 96.02 -20.53< 2.73 18.82 106.36 0.71 99.997947
B061< | 100.02 -19.76< 2.73 19.58 101.48 0.70 99.998024
B063 | 92.06 -23.83 2.77 20.33 95.98 0.48 99.997617 |  |  |  | 76
B063 | 96.03 -23.94 2.77 20.28 96.30 0.82 99.997606
B063 | 99.96 -23.17 2.77 20.47 94.97 0.85 99.997683
B067 | 91.91 -26.55 2.74 16.83 110.51 0.84 99.997345 |  |  |  | 77
B067 | 95.97 -27.04 2.74 16.83 110.64 0.64 99.997296
B067 | 100.00 -26.54 2.74 18.06 101.73 0.80 99.997346
B073 | 92.07 -24.53 3.13 17.91 105.54 0.63 99.997547 |  |  |  | 78
B073 | 96.03 -24.73 3.13 17.97 105.14 0.70 99.997527
B073 | 100.00 -24.28 3.13 17.87 105.27 0.76 99.997572
B079 | 91.93 -26.01 2.87 17.27 113.47 0.60 99.997399 |  |  |  | 79
B079 | 95.97 -26.71 2.86 17.31 113.58 0.64 99.997329
B079 | 100.04 -26.53 2.87 17.33 112.91 0.66 99.997347
B081 | 92.01 -22.40 2.77 23.82 93.15 0.74 99.997760 |  |  |  | 80
B081 | 95.98 -22.50 2.76 24.06 92.18 0.78 99.997750
B081 | 100.04 -22.12 2.77 24.39 90.47 0.78 99.997788
B083 | 92.05 -23.47 2.72 17.27 107.77 0.67 99.997653 |  |  |  | 81
B083 | 96.00 -23.50 2.72 17.24 108.36 0.75 99.997650
B083 | 100.03 -22.79 2.72 17.34 107.24 0.73 99.997721
B085< | 92.06 -21.12< 2.61 19.64 98.82 0.78 99.997888 |  |  |  | 82
B085< | 96.01 -21.35< 2.61 19.52 99.27 0.66 99.997865
B085< | 100.00 -20.91< 2.61 20.07 96.55 0.79 99.997909
B087< | 92.03 -16.03< 2.75 17.68 110.81 0.78 99.998397 |  |  |  | 83
B087< | 96.01 -16.19< 2.75 17.50 111.85 0.81 99.998381
B087< | 99.98 -15.50< 2.75 17.45 111.83 0.73 99.998450
B089 | 91.98 -25.80 2.73 17.00 108.71 0.69 99.997420 |  |  |  | 84
B089 | 96.00 -25.95 2.73 17.14 107.84 0.74 99.997405
B089 | 99.99 -25.27 2.73 16.95 108.72 0.70 99.997473
A007 | 88.97 -25.48 2.73 19.70 94.98 1.06 99.997452 |  |  |  | 85 | 1
A007 | 93.02 -26.17 2.73 19.58 95.38 1.13 99.997383
A007 | 97.01 -26.15 2.73 19.62 95.09 1.07 99.997385
A019 | 88.99 -26.40 2.81 18.27 93.26 1.07 99.997360 |  |  |  | 86 | 2
A019 | 93.00 -27.31 2.80 18.04 94.66 1.03 99.997269
A019 | 96.98 -27.87 2.81 18.75 91.36 0.93 99.997213
A023 | 89.01 -23.04 2.76 18.22 98.38 1.04 99.997696 |  |  |  | 87 | 3
A023 | 93.01 -24.05 2.76 18.52 97.14 1.03 99.997595
A023 | 97.02 -23.76 2.75 18.54 96.38 0.93 99.997624
A025 | 89.04 -25.35 2.69 17.69 98.94 1.04 99.997465 |  |  |  | 88 | 4
A025 | 93.00 -26.22 2.69 17.62 99.20 1.06 99.997378
A025 | 97.06 -26.34 2.69 17.71 98.49 0.95 99.997366
A037 | 89.02 -26.61 2.72 18.49 94.28 1.09 99.997339 |  |  |  | 89 | 5
A037 | 93.01 -27.48 2.72 18.51 94.09 1.00 99.997252
A037 | 97.02 -27.62 2.73 18.45 94.20 0.97 99.997238
A057 | 89.07 -27.07 2.71 18.08 97.70 1.06 99.997293 |  |  |  | 90 | 6
A057 | 93.04 -28.10 2.71 17.97 98.28 1.03 99.997190
A057 | 97.01 -28.52 2.71 18.77 94.49 1.10 99.997148
A093 | 88.98 -23.55 2.80 17.77 97.82 1.04 99.997645 |  |  |  | 91 | 7
A093 | 93.01 -24.18 2.80 17.64 98.44 1.19 99.997582
A093 | 97.05 -24.13 2.81 17.83 97.43 0.94 99.997587
A121 | 89.01 -23.94 2.72 18.53 97.47 1.10 99.997606 |  |  |  | 92 | 8
A121 | 93.04 -24.83 2.72 18.64 96.91 1.06 99.997517
A121 | 97.02 -25.08 2.72 18.73 96.32 0.94 99.997492
A123 | 89.01 -23.62 2.77 17.81 99.03 1.11 99.997638 |  |  |  | 93 | 9
A123 | 93.04 -24.58 2.78 17.83 98.96 0.96 99.997542
A123 | 97.02 -24.80 2.77 17.76 99.26 1.11 99.997520
B010 | 88.96 -22.17 2.87 17.62 99.46 1.09 99.997783 |  |  |  | 94 | 10
B010 | 93.00 -22.85 2.86 17.55 99.82 1.08 99.997715
B010 | 96.97 -22.76 2.87 17.51 99.80 0.96 99.997724
B036 | 89.01 -24.58 2.72 18.12 100.24 1.06 99.997542 |  |  |  | 95 | 11
B036 | 93.01 -25.20 2.72 18.17 99.80 0.98 99.997480
B036 | 97.00 -24.97 2.72 18.15 99.60 1.12 99.997503
B048 | 88.99 -22.30 2.71 17.57 100.47 0.99 99.997770 |  |  |  | 96 | 12
B048 | 92.99 -22.89 2.71 17.40 101.39 1.10 99.997711
B048 | 97.00 -22.64 2.71 17.90 98.07 1.09 99.997736
B064 | 88.95 -22.61 2.62 18.13 103.09 1.05 99.997739 |  |  |  | 97 | 13
B064 | 92.99 -23.15 2.62 18.01 103.54 0.89 99.997685
B064 | 97.00 -22.97 2.62 18.18 102.34 1.13 99.997703
B070 | 89.01 -25.94 2.62 19.36 96.59 0.99 99.997406 |  |  |  | 98 | 14
B070 | 92.98 -26.60 2.62 19.22 97.20 1.09 99.997340
B070 | 97.00 -26.63 2.62 19.13 97.42 1.03 99.997337
B072 | 89.03 -25.00 2.67 20.00 100.40 1.17 99.997500 |  |  |  | 99 | 15
B072 | 92.98 -25.79 2.67 20.13 99.49 1.11 99.997421
B072 | 97.00 -25.94 2.67 20.10 99.32 1.14 99.997406
B074 | 89.02 -23.79 2.65 20.30 95.01 0.91 99.997621 |  |  |  | 100 | 16
B074 | 92.99 -24.32 2.66 20.65 93.10 0.99 99.997568
B074 | 97.00 -24.32 2.66 20.48 93.90 0.95 99.997568
B078 | 88.96 -23.24 2.64 17.75 101.17 1.05 99.997676 |  |  |  | 101 | 17
B078 | 93.02 -24.21 2.64 17.88 100.20 1.13 99.997579
B078 | 96.98 -24.50 2.64 17.75 100.86 0.93 99.997550
B086 | 89.03 -23.93 2.65 18.13 98.71 0.99 99.997607 |  |  |  | 102 | 18
B086 | 93.03 -24.63 2.65 18.55 96.32 1.08 99.997537
B086 | 96.99 -24.75 2.66 19.40 92.58 1.01 99.997525
102