## Crystal Setup File Parameters.r
Crystal Setup File Parameters
Run Name: JAT391000D6-20180521003-2
Ref F: F @ 25.00¡ãC (Set)
Print: All Operator: |  |  |  |  | Run Start: 03-ÆßÔÂ-2018 3:31 pm
Row A: Measured FL |  |  | Row B: Measured FL |  | Run Finish: 03-ÆßÔÂ-2018 4:16 pm
S&A W2200 Rev: 6.63 Report: 2.17
Start: A001 Stop: B104
Setup: E:\Data\²âÊÔÊý¾ÝÉè¶¨\JAT391000D6.qcc 92-96-100
Reference F: 100,000,000 Hz Power: 100.00 uW into 45.00 Ohms Measure: FR/T
TEMP FR C0 RR Q DLD2 FR
¡ãC ppm pF Ohms k Ohms MHz
-22.00 3.30 60.00 5.00
| -35 | 2.3 | 90
A001< | 89.03 -14.79< 2.69 18.90 101.48 0.95 99.998521
A001< | 93.00 -15.38< 2.68 18.90 101.45 1.09 99.998462
A001< | 96.98 -15.31< 2.68 18.84 101.53 1.26 99.998469
A003< | 89.02 -21.04< 2.74 21.36 80.45< 1.07 99.997896
A003< | 93.03 -22.20 2.73 18.24 96.94 1.04 99.997780
A003< | 97.00 -21.79< 2.73 18.69 94.01 0.98 99.997821
A005< | 88.99 -11.92< 2.76 19.86 101.83 1.10 99.998808
A005< | 93.04 -12.72< 2.76 19.82 101.75 1.14 99.998728
A005< | 97.04 -13.00< 2.76 20.88 96.47 1.07 99.998700
A009< | 88.96 -26.14 2.76 22.57 73.18< 1.01 99.997386
A009< | 93.00 -26.94 2.75 22.10 74.70< 0.93 99.997306
A009< | 96.97 -26.96 2.75 23.33 70.34< 0.99 99.997304
A011< | 88.98 -15.16< 2.75 18.30 97.33 0.96 99.998484
A011< | 92.98 -15.70< 2.74 18.30 97.16 1.00 99.998430
A011< | 96.98 -15.53< 2.74 18.59 95.44 1.08 99.998447
A013< | 89.01 -18.57< 2.79 21.73 84.26< 1.04 99.998143
A013< | 92.95 -19.08< 2.79 21.74 84.19< 1.14 99.998092
A013< | 97.00 -19.25< 2.79 21.65 84.20< 1.02 99.998075
A015< | 89.02 -11.84< 2.79 18.61 99.56 1.03 99.998816
A015< | 92.97 -12.62< 2.79 18.63 99.35 1.09 99.998738
A015< | 97.00 -13.04< 2.79 19.94 91.91 1.04 99.998696
A017< | 89.01 -17.27< 2.75 19.26 95.60 1.14 99.998273
A017< | 92.99 -17.99< 2.75 19.09 96.22 1.11 99.998201
A017< | 96.99 -17.95< 2.75 19.01 96.62 1.01 99.998205
A021< | 88.99 -23.41 2.70 26.56 72.26< 1.36 99.997659
A021< | 93.00 -24.06 2.70 26.45 72.44< 1.37 99.997594
A021< | 96.99 -23.96 2.70 25.88 74.00< 1.18 99.997604
A027< | 89.03 -15.34< 2.76 20.39 89.76< 1.15 99.998466
A027< | 93.02 -15.97< 2.75 20.61 88.62< 1.00 99.998403
A027< | 97.04 -15.91< 2.76 20.69 88.11< 0.95 99.998409
A029< | 88.97 -17.43< 2.76 18.73 103.46 1.05 99.998257
A029< | 93.00 -18.15< 2.76 18.77 103.01 0.99 99.998185
A029< | 96.99 -18.26< 2.76 19.15 101.09 1.05 99.998174
A031< | 88.97 -24.08 2.70 23.16 79.02< 1.07 99.997592
A031< | 92.99 -23.78 2.70 21.18 87.51< 0.93 99.997622
A031< | 96.96 -23.63 2.70 20.70 89.38< 1.02 99.997637
A033< | 88.97 -13.62< 2.75 19.62 100.71 1.21 99.998638
A033< | 92.97 -14.57< 2.75 19.61 100.57 1.17 99.998543
A033< | 96.96 -14.75< 2.75 19.59 100.43 1.05 99.998525
A035< | 89.01 -17.56< 2.72 20.19 95.67 1.04 99.998244
A035< | 93.01 -18.37< 2.71 19.72 97.98 1.05 99.998163
A035< | 97.00 -18.25< 2.72 19.75 97.57 1.03 99.998175
A039< | 89.01 -18.15< 2.74 18.33 95.91 1.34 99.998185
A039< | 93.03 -18.85< 2.74 18.64 94.24 1.27 99.998115
A039< | 97.02 -18.80< 2.73 18.79 93.23 1.15 99.998120
A041< | 89.00 -15.00< 2.68 19.43 92.55 0.98 99.998500
A041< | 93.02 -15.50< 2.68 19.44 92.40 1.02 99.998450
A041< | 97.00 -15.37< 2.68 19.73 90.96 0.83 99.998463
A043< | 88.98 -28.32 2.66 24.55 74.36< 1.27 99.997168
A043< | 93.01 -25.71 2.66 22.47 81.27< 0.91 99.997429
A043< | 96.98 -28.56 2.66 23.44 77.56< 1.08 99.997144
A045< | 88.98 -17.78< 2.73 18.46 100.38 1.07 99.998222
A045< | 93.01 -18.36< 2.73 18.44 100.36 1.08 99.998164
A045< | 96.98 -18.12< 2.73 18.58 99.38 1.01 99.998188
A047< | 88.99 -25.92 2.65 27.05 72.86< 1.00 99.997408
A047< | 92.99 -27.21 2.64 26.60 74.64< 1.02 99.997279
A047< | 97.00 -28.91 2.65 30.59 65.27< 0.99 99.997109
A049< | 88.98 -17.95< 3.07 19.11 98.20 1.14 99.998205
A049< | 92.99 -18.82< 3.07 18.99 98.70 1.11 99.998118
A049< | 97.02 -18.84< 3.07 19.18 97.46 0.96 99.998116
A051< | 88.98 -16.71< 2.77 18.89 97.22 1.07 99.998329
A051< | 93.01 -17.39< 2.77 18.43 99.57 1.00 99.998261
A051< | 97.04 -17.26< 2.77 18.36 99.81 1.10 99.998274
A053< | 89.00 -14.19< 2.78 21.85 93.06 1.18 99.998581
A053< | 93.02 -15.07< 2.78 21.84 92.97 1.19 99.998493
A053< | 97.03 -15.09< 2.78 22.03 91.99 1.20 99.998491
A055< | 89.03 -19.70< 2.74 19.55 95.44 1.11 99.998030
A055< | 93.04 -20.39< 2.74 19.90 93.55 1.01 99.997961
A055< | 97.01 -20.32< 2.74 19.23 96.95 1.02 99.997968
A059< | 89.05 -19.73< 2.79 21.89 84.77< 1.08 99.998027
A059< | 93.04 -21.01< 2.79 25.42 71.27< 0.91 99.997899
A059< | 97.02 -19.97< 2.80 21.59 86.03< 1.02 99.998003
A061< | 89.03 -21.23< 2.71 18.72 98.43 1.09 99.997877
A061< | 93.01 -22.02 2.70 18.68 98.47 0.93 99.997798
A061< | 97.00 -21.97< 2.71 18.63 98.63 1.08 99.997803
A063< | 89.00 -14.85< 2.76 18.48 102.46 1.08 99.998515
A063< | 92.99 -15.49< 2.76 18.62 101.54 0.99 99.998451
A063< | 97.00 -15.39< 2.76 18.65 101.14 1.03 99.998461
A065< | 88.95 -13.58< 2.63 18.20 101.93 1.05 99.998642
A065< | 92.99 -14.46< 2.62 18.25 101.62 0.99 99.998554
A065< | 97.00 -14.60< 2.63 18.18 101.85 1.05 99.998540
A067< | 88.96 -19.85< 2.74 20.16 103.02 1.20 99.998015
A067< | 92.97 -20.50< 2.73 20.11 103.11 1.20 99.997950
A067< | 96.99 -20.38< 2.73 20.25 102.16 1.04 99.997962
A069< | 88.98 -24.15 2.72 20.92 87.27< 1.05 99.997585
A069< | 92.98 -24.94 2.72 25.88 67.59< 1.13 99.997506
A069< | 97.00 -24.97 2.72 20.19 90.66 1.04 99.997503
A071< | 89.01 -16.95< 2.79 18.64 98.75 1.04 99.998305
A071< | 92.98 -17.41< 2.79 18.61 98.65 1.03 99.998259
A071< | 97.00 -17.24< 2.79 18.58 98.72 1.05 99.998276
A073< | 89.03 -18.67< 2.72 19.62 96.12 1.04 99.998133
A073< | 92.99 -19.47< 2.72 21.80 85.69< 1.02 99.998053
A073< | 97.00 -19.50< 2.72 30.22 59.03< 0.93 99.998050
A075< | 89.02 -21.19< 2.81 22.19 78.06< 1.04 99.997881
A075< | 93.00 -21.85< 2.81 22.65 76.18< 1.02 99.997815
A075< | 97.00 -21.67< 2.81 21.68 79.78< 0.96 99.997833
A077< | 88.97 -15.36< 2.73 18.83 99.70 1.13 99.998464
A077< | 93.02 -15.91< 2.73 18.92 99.17 1.03 99.998409
A077< | 96.98 -15.67< 2.73 18.90 99.00 1.08 99.998433
A079< | 88.96 -18.95< 2.65 28.94 60.20< 0.85 99.998105
A079< | 93.02 -18.41< 2.65 30.68 56.31< 1.01 99.998159
A079< | 96.98 -19.98< 2.65 27.19 63.58< 1.05 99.998002
A081< | 88.99 -21.33< 2.75 29.35 61.19< 0.96 99.997867
A081< | 93.01 -20.91< 2.75 25.09 72.66< 0.97 99.997909
A081< | 96.98 -21.25< 2.76 24.19 75.50< 0.95 99.997875
A083< | 89.00 -12.84< 2.73 19.72 102.78 1.17 99.998716
A083< | 93.00 -13.72< 2.73 19.74 102.47 1.14 99.998628
A083< | 96.98 -13.89< 2.73 19.79 102.26 1.14 99.998611
A085< | 89.03 -20.27< 2.71 19.02 98.01 1.09 99.997973
A085< | 93.00 -20.92< 2.71 18.98 98.03 1.09 99.997908
A085< | 96.99 -20.84< 2.71 19.24 96.75 1.03 99.997916
A087< | 89.03 -13.07< 2.79 23.84 76.43< 1.55 99.998693
A087< | 93.03 -13.95< 2.79 23.92 76.23< 1.53 99.998605
A087< | 97.00 -14.03< 2.79 24.49 74.45< 1.74 99.998597
A089< | 89.02 -19.91< 2.73 19.32 89.05< 1.03 99.998009
A089< | 93.02 -20.54< 2.73 19.17 89.42< 0.90 99.997946
A089< | 97.02 -20.25< 2.74 17.79 97.05 1.10 99.997975
A091< | 88.97 -21.62< 2.76 22.89 80.14< 1.04 99.997838
A091< | 93.01 -21.96< 2.76 24.76 73.27< 0.98 99.997804
A091< | 97.08 -22.11 2.76 23.40 78.36< 1.01 99.997789
A095< | 88.99 -16.67< 2.76 18.95 102.30 1.13 99.998333
A095< | 92.99 -17.67< 2.77 19.13 101.06 1.06 99.998233
A095< | 96.98 -17.90< 2.77 19.06 101.49 1.01 99.998210
A097< | 89.02 -12.45< 2.73 19.97 95.42 1.06 99.998755
A097< | 92.99 -13.18< 2.73 19.03 100.16 1.08 99.998682
A097< | 96.86 -13.41< 2.73 18.99 100.56 1.07 99.998659
A099< | 89.01 -20.30< 2.79 19.41 92.60 0.98 99.997970
A099< | 92.99 -20.82< 2.80 19.36 92.74 1.06 99.997918
A099< | 96.89 -20.61< 2.80 18.67 96.42 1.02 99.997939
A101< | 89.00 -17.30< 2.75 19.66 97.04 1.12 99.998270
A101< | 92.99 -18.33< 2.75 20.04 95.13 1.00 99.998167
A101< | 96.94 -18.50< 2.75 20.40 93.12 1.05 99.998150
A103< | 88.99 -20.94< 2.77 27.66 72.23< 0.97 99.997906
A103< | 92.99 -21.77< 2.77 27.49 72.52< 1.12 99.997823
A103< | 97.00 -21.96< 2.77 27.23 73.37< 1.05 99.997804
A105< | 88.99 -15.29< 2.73 18.39 96.22 1.01 99.998471
A105< | 92.99 -15.94< 2.73 18.26 96.73 1.02 99.998406
A105< | 97.03 -15.86< 2.73 18.40 96.02 0.91 99.998414
A107< | 89.01 -26.26 2.65 21.63 84.25< 1.14 99.997374
A107< | 92.99 -27.30 2.65 24.15 73.67< 1.08 99.997270
A107< | 97.03 -26.50 2.66 20.59 88.94< 0.99 99.997350
A109< | 89.01 -29.21 2.82 21.30 88.22< 1.10 99.997079
A109< | 92.99 -30.40 2.82 22.46 83.44< 1.04 99.996960
A109< | 96.97 -30.61 2.82 22.66 82.81< 1.01 99.996939
A111< | 89.01 -19.09< 2.80 18.17 97.34 1.09 99.998091
A111< | 92.98 -19.76< 2.81 18.25 96.68 1.03 99.998024
A111< | 96.93 -19.70< 2.81 18.20 97.00 1.03 99.998030
A113< | 89.01 -17.08< 2.75 20.00 96.94 1.18 99.998292
A113< | 92.98 -17.63< 2.75 20.11 96.47 1.05 99.998237
A113< | 96.92 -17.52< 2.75 20.23 95.89 1.18 99.998248
A115< | 89.01 -24.17 2.77 19.51 89.81< 1.16 99.997583
A115< | 92.98 -24.96 2.78 18.51 95.31 1.17 99.997504
A115< | 96.92 -25.20 2.78 19.19 91.72 0.91 99.997480
A117< | 89.01 -18.91< 2.77 19.26 89.38< 1.05 99.998109
A117< | 92.98 -19.62< 2.78 19.07 90.17 1.04 99.998038
A117< | 96.94 -19.69< 2.78 18.92 91.00 0.99 99.998031
A119< | 89.00 -13.48< 2.80 18.83 99.47 1.07 99.998652
A119< | 93.02 -14.24< 2.81 18.71 100.18 1.18 99.998576
A119< | 96.99 -14.28< 2.81 18.84 99.48 1.07 99.998572
A125< | 89.02 -23.68 2.69 24.91 73.04< 1.18 99.997632
A125< | 93.03 -24.55 2.69 25.00 72.77< 1.02 99.997545
A125< | 97.02 -24.63 2.69 24.31 75.11< 0.93 99.997537
A127< | 89.01 -14.96< 2.73 19.88 97.48 1.15 99.998504
A127< | 93.01 -15.78< 2.73 20.13 96.19 1.04 99.998422
A127< | 96.99 -15.82< 2.74 20.01 96.87 1.00 99.998418
B002< | 89.03 -15.45< 2.69 18.22 100.34 0.96 99.998455
B002< | 93.00 -15.88< 2.69 18.14 100.65 1.03 99.998412
B002< | 96.98 -15.53< 2.69 18.20 99.92 1.07 99.998447
B004< | 89.02 -19.76< 2.74 17.86 101.51 1.13 99.998024
B004< | 93.03 -20.33< 2.74 17.79 101.72 0.91 99.997967
B004< | 97.00 -20.16< 2.74 17.83 101.10 1.01 99.997984
B006< | 88.99 -21.28< 2.70 18.14 100.15 1.00 99.997872
B006< | 93.04 -22.15 2.70 18.26 99.12 1.00 99.997785
B006< | 97.04 -22.22 2.71 18.43 97.95 1.07 99.997778
B008< | 88.97 -19.66< 2.55 18.22 100.97 0.97 99.998034
B008< | 93.02 -20.56< 2.54 18.49 99.34 0.93 99.997944
B008< | 97.01 -20.53< 2.55 18.79 97.23 1.05 99.997947
B012< | 88.98 -12.16< 2.71 18.85 103.03 1.07 99.998784
B012< | 92.98 -12.95< 2.70 18.73 103.23 1.73 99.998705
B012< | 96.98 -12.99< 2.71 18.77 102.93 1.14 99.998701
B014< | 89.01 -21.77< 2.63 18.40 96.92 1.00 99.997823
B014< | 92.95 -22.47 2.62 18.52 95.93 1.07 99.997753
B014< | 97.00 -22.15 2.63 18.37 96.44 1.04 99.997785
B016< | 89.02 -13.49< 2.68 22.24 81.85< 0.92 99.998651
B016< | 92.97 -14.23< 2.68 21.76 83.37< 0.98 99.998577
B016< | 97.00 -14.31< 2.68 21.70 83.56< 0.96 99.998569
B018< | 89.01 -15.35< 2.69 19.18 101.07 1.06 99.998465
B018< | 92.99 -15.94< 2.69 19.11 101.20 1.14 99.998406
B018< | 96.99 -15.77< 2.69 19.26 100.05 1.16 99.998423
B020< | 88.99 -19.30< 2.68 17.60 98.16 1.00 99.998070
B020< | 93.00 -19.81< 2.68 17.56 98.14 1.03 99.998019
B020< | 96.98 -19.55< 2.68 17.55 97.97 1.01 99.998045
B022< | 88.99 -18.74< 2.60 21.06 94.11 0.93 99.998126
B022< | 93.00 -19.54< 2.60 21.24 92.84 0.99 99.998046
B022< | 96.99 -19.62< 2.60 20.92 94.25 0.97 99.998038
B024< | 89.01 -19.03< 2.69 20.80 98.44 1.28 99.998097
B024< | 93.01 -19.77< 2.69 21.42 95.32 1.36 99.998023
B024< | 97.02 -19.75< 2.69 21.60 94.39 1.27 99.998025
B026< | 89.04 -17.64< 2.71 18.64 98.59 0.97 99.998236
B026< | 93.00 -18.20< 2.71 18.75 97.73 1.02 99.998180
B026< | 97.06 -18.01< 2.71 18.71 97.66 1.02 99.998199
B028< | 89.03 -24.89 2.71 19.40 92.51 0.95 99.997511
B028< | 93.02 -25.81 2.70 20.79 85.56< 0.75 99.997419
B028< | 97.04 -25.79 2.71 20.02 89.00< 0.95 99.997421
B030< | 88.97 -22.97 2.71 23.48 81.06< 0.87 99.997703
B030< | 93.00 -23.92 2.71 23.19 81.96< 0.96 99.997608
B030< | 96.99 -24.06 2.71 23.11 81.95< 0.91 99.997594
B032< | 88.97 -16.18< 2.70 17.99 103.27 1.10 99.998382
B032< | 92.99 -16.74< 2.70 18.03 102.71 0.96 99.998326
B032< | 96.96 -16.60< 2.70 18.02 102.73 1.00 99.998340
B034< | 88.97 -14.37< 2.70 19.61 95.90 1.04 99.998563
B034< | 92.97 -14.72< 2.70 19.39 96.75 1.11 99.998528
B034< | 96.96 -14.41< 2.70 19.38 96.51 1.09 99.998559
B038< | 89.02 -22.83 2.73 19.99 88.72< 0.97 99.997717
B038< | 93.01 -22.53 2.73 21.54 80.72< 0.99 99.997747
B038< | 97.02 -23.04 2.73 19.83 88.56< 1.03 99.997696
B040< | 89.01 -15.29< 2.70 17.90 103.87 1.04 99.998471
B040< | 93.03 -15.89< 2.70 17.90 103.63 0.88 99.998411
B040< | 97.02 -15.75< 2.70 17.82 103.73 1.04 99.998425
B042< | 89.00 -21.46< 2.71 17.86 100.10 1.06 99.997854
B042< | 93.02 -22.04 2.71 17.65 101.21 0.92 99.997796
B042< | 97.00 -21.89< 2.72 17.44 102.15 0.95 99.997811
B044< | 88.98 -18.17< 2.66 18.50 99.62 0.94 99.998183
B044< | 93.01 -18.47< 2.66 18.39 100.01 1.02 99.998153
B044< | 96.98 -17.92< 2.66 18.27 100.27 1.11 99.998208
B046< | 88.98 -21.97< 2.72 17.80 102.25 1.07 99.997803
B046< | 93.01 -22.49 2.72 17.92 101.31 0.99 99.997751
B046< | 96.98 -22.39 2.72 17.98 100.91 0.98 99.997761
B050< | 88.98 -20.92< 2.66 18.01 99.39 0.99 99.997908
B050< | 92.99 -21.55< 2.66 17.90 99.73 1.01 99.997845
B050< | 97.02 -21.44< 2.66 17.99 98.79 0.92 99.997856
B052< | 88.98 -20.93< 2.69 18.32 98.10 1.05 99.997907
B052< | 93.01 -21.49< 2.69 19.08 93.23 1.06 99.997851
B052< | 97.04 -21.34< 2.69 18.53 96.26 0.89 99.997866
B054< | 89.00 -13.43< 2.66 22.70 81.76< 1.07 99.998657
B054< | 93.02 -13.83< 2.65 22.27 83.24< 0.81 99.998617
B054< | 97.03 -13.67< 2.66 21.98 84.42< 0.88 99.998633
B056< | 89.03 -15.74< 2.64 18.06 104.50 1.08 99.998426
B056< | 93.04 -16.42< 2.63 18.16 103.73 0.99 99.998358
B056< | 97.01 -16.40< 2.64 18.10 104.16 1.08 99.998360
B058< | 89.07 -25.89 2.57 17.97 100.67 1.02 99.997411
B058< | 93.04 -26.91 2.57 18.05 100.51 1.04 99.997309
B058< | 97.01 -26.23 2.58 20.33 88.43< 0.93 99.997377
B060< | 89.05 -14.22< 2.72 21.85 84.57< 0.89 99.998578
B060< | 93.04 -15.37< 2.71 25.05 72.93< 0.97 99.998463
B060< | 97.02 -15.53< 2.71 26.26 69.11< 2.89 99.998447
B062< | 89.00 -18.66< 2.52 19.07 99.95 1.08 99.998134
B062< | 93.01 -19.25< 2.52 19.12 99.29 0.90 99.998075
B062< | 97.00 -19.10< 2.52 19.18 98.98 1.16 99.998090
B066< | 88.96 -18.79< 2.59 17.71 103.00 0.99 99.998121
B066< | 92.99 -19.76< 2.59 17.89 101.78 1.01 99.998024
B066< | 97.00 -19.44< 2.59 17.72 102.31 0.90 99.998056
B068< | 88.98 -14.86< 2.69 20.05 103.50 1.19 99.998514
B068< | 92.97 -15.66< 2.68 19.73 105.21 1.06 99.998434
B068< | 96.99 -15.73< 2.68 19.66 105.40 1.09 99.998427
B076< | 88.97 -20.38< 2.72 17.35 102.15 0.95 99.997962
B076< | 93.00 -20.90< 2.72 17.28 102.43 1.07 99.997910
B076< | 97.00 -20.68< 2.72 17.29 102.23 1.00 99.997932
B080< | 88.99 -23.59 2.72 19.94 88.37< 1.07 99.997641
B080< | 93.02 -24.40 2.72 19.53 90.09 0.98 99.997560
B080< | 96.98 -24.54 2.72 20.07 87.01< 0.91 99.997546
B082< | 89.00 -25.71 2.66 22.22 83.09< 1.01 99.997429
B082< | 93.01 -26.44 2.66 22.52 81.64< 1.05 99.997356
B082< | 96.98 -26.39 2.66 22.81 80.40< 0.98 99.997361
B084< | 89.03 -16.13< 2.69 23.30 84.92< 0.85 99.998387
B084< | 93.00 -16.79< 2.69 23.19 85.13< 0.79 99.998321
B084< | 96.98 -16.82< 2.69 22.97 86.06< 0.66 99.998318
B088< | 89.02 -13.08< 2.72 25.81 74.63< 0.90 99.998692
B088< | 93.02 -14.06< 2.72 24.82 77.67< 0.91 99.998594
B088< | 97.00 -14.43< 2.72 24.62 78.15< 0.90 99.998557
B090< | 88.97 -18.37< 2.73 22.25 83.74< 1.09 99.998163
B090< | 93.01 -18.93< 2.73 21.64 86.01< 0.96 99.998107
B090< | 97.02 -18.89< 2.74 21.93 84.98< 1.04 99.998111
B092< | 88.98 -12.43< 2.61 18.19 104.35 1.04 99.998757
B092< | 93.01 -12.99< 2.61 18.19 104.15 0.91 99.998701
B092< | 97.08 -12.93< 2.61 18.22 103.98 0.99 99.998707
B094< | 88.99 -22.26 2.63 20.87 84.49< 1.20 99.997774
B094< | 92.99 -21.03< 2.63 24.86 67.91< 0.94 99.997897
B094< | 97.05 -22.43 2.64 20.15 86.99< 1.04 99.997757
B096< | 89.02 -20.29< 2.69 24.53 72.15< 0.97 99.997971
B096< | 92.99 -20.47< 2.69 21.38 84.43< 1.04 99.997953
B096< | 96.98 -21.38< 2.69 21.07 85.87< 0.90 99.997862
B098< | 89.01 -18.96< 2.73 18.34 100.06 1.08 99.998104
B098< | 92.99 -19.59< 2.74 18.23 100.47 0.91 99.998041
B098< | 96.86 -19.53< 2.74 18.42 99.53 1.08 99.998047
B100< | 89.00 -14.76< 2.61 20.53 101.04 1.09 99.998524
B100< | 92.99 -15.54< 2.62 19.99 103.66 1.17 99.998446
B100< | 96.89 -15.83< 2.62 20.11 103.26 1.11 99.998417
B102< | 88.99 -14.60< 2.73 22.53 83.57< 1.05 99.998540
B102< | 92.99 -15.09< 2.73 22.65 82.84< 1.04 99.998491
B102< | 96.94 -14.97< 2.73 22.28 84.37< 1.09 99.998503
B104< | 88.99 -17.01< 2.77 17.45 104.67 1.00 99.998299
B104< | 92.99 -17.61< 2.77 17.44 104.47 1.02 99.998239
B104< | 97.00 -17.53< 2.77 17.55 103.93 1.10 99.998247
98
Page -1 of 1 (JAT391000D6-20180521003-2)