## Excel Export Setup File Paramet
zzhc测试结果 | [6 empty] | zzhc与Croven对比C1/Q值差异 |  | 备注
TEMP | FL | RR | C0 | C1 | Q | S/N | C1 | Q | zzhc与Croven测试对比，C1基本无偏差，Q值差异在2%左右，设备测试偏差较小。
94.98 | -1.579749 | 66.29131 | 3.658149 | 0.1877959 | 127.8439 | IN6653 | -0.002204134 | -2.156131
94.99 | -5.246059 | 71.6142 | 3.706814 | 0.1798573 | 123.5654 | IP6756 | -0.0001427435 | 0.5654159
94.99 | -5.986751 | 87.67579 | 3.664727 | 0.1432855 | 126.69 | IP6770 | 0.003285469 | 0.6899625
95 | -3.569286 | 68.33587 | 3.651088 | 0.1878053 | 124.0129 | IN6993 | -0.002194715 | -0.9870975
95.01 | -1.207633 | 66.07407 | 3.675256 | 0.188131 | 128.0357 | IN6698 | -0.001869025 | -1.964319
Croven测试结果 | [6 empty] | Croven与Dapu对比C1/Q值差异 |  | 备注
TEMP | Freq | RR | C0 | C1 | Q | S/N | C1 | Q | Croven与Dapu测试对比，Q差异15%，测试偏差较大。
95.01 | -1.79 | 65.1 | 3.25 | 0.19 | 130 | IN6653 | -0.018 | 16
94.99 | -5.35 | 71.9 | 3.26 | 0.18 | 123 | IP6756 | -0.021 | 12.52
95.03 | -4.53 | 89.6 | 3.28 | 0.14 | 126 | IP6770 | -0.02 | 12.97
95.01 | -2.88 | 66.5 | 3.24 | 0.19 | 125 | IN6993 | -0.017 | 13.03
95.01 | -1.93 | 64.4 | 3.25 | 0.19 | 130 | IN6698 | -0.018 | 15.51
Dapu测试结果 | [6 empty] | Dapu与zzhc对比C1/Q值差异 |  | 备注
TEMP | Freq | RR | C0 | C1 | Q | S/N | C1 | Q | Dapu与zzhc测试对比，Q差异13%，测试偏差较大。
95.01 | -1.76 | 67.25 | 3.4299 | 0.208 | 114 | IN6653 | 0.02020413 | 13.84387
94.99 | -5.41 | 71.69 | 3.3682 | 0.201 | 110.48 | IP6756 | 0.02114274 | 13.08542
95.03 | -4.79 | 87.8 | 3.3725 | 0.16 | 113.03 | IP6770 | 0.01671453 | 13.65996
95.01 | -2.51 | 68.73 | 3.3636 | 0.207 | 111.97 | IN6993 | 0.01919471 | 12.0429
95.01 | -1.72 | 66.8 | 3.4599 | 0.208 | 114.49 | IN6698 | 0.01986903 | 13.54568
结论：经过三方测试结果得出，zzhc与Croven测试设备对比差异在2%，而Dapu与zzhc/Croven对比相差13~15%,说明Dapu晶体测试仪存在问题，需联系晶体厂商确认问题。 实际产品应为合格品。请研发试用确认是否OK。