## 1
Crystal Setup File Parameters
Run Name: JSX5010001-20181025004
Ref F: F @ 25.00¡ãC (Set)
Print: All Operator: |  |  |  | Run Start: 02-Ê®Ò»ÔÂ-2018 6:26 pm
Row A: Measured FL |  | Row B: Measured FL |  | Run Finish: 02-Ê®Ò»ÔÂ-2018 7:36 pm
S&A W2200 Rev: 6.63 Report: 2.17
Start: A001 Stop: B104
Setup: E:\Data\²âÊÔÊý¾ÝÉè¶¨\JSX5010001.qcc 95-100-105
Reference F: 100,000,000 Hz CL: 20.00 pF Power: 100.00 uW into 80.00 Ohms Measure: FL/T
TEMP FL C0 RR Q C1 DLD2 FL
¡ãC ppm pF Ohms k fF Ohms Hz
0.00 4.0825 110.00 0.210 15.00
-10.00 3.0175 110.00 0.140
A001< | 95.04 -4.96 3.4209 77.45 105.67< 0.194 0.52 %99,999,50 |  |  | IS1137 | 1
A001< | 99.97 -5.01 3.4217 77.30 105.62< 0.195 0.56 %99,999,49
A001< | 104.99 -4.91 3.4214 77.14 105.57< 0.195 0.49 %99,999,50
A005< | 94.98 -3.69 3.3699 85.13 107.93< 0.173 0.61 %99,999,63 |  |  | IS1092 | 2
A005< | 100.01 -3.88 3.3691 85.15 107.54< 0.174 0.57 %99,999,61
A005< | 105.02 -3.94 3.3684 85.43 107.06< 0.174 0.66 %99,999,60
A008< | 95.02 -4.79 3.4857 82.77 105.76< 0.182 0.49 %99,999,52 |  |  | IS1038 | 3
A008< | 100.02 -5.02 3.4840 82.86 105.25< 0.183 0.66 %99,999,49
A008< | 104.96 -5.09 3.4871 83.04 104.84< 0.183 0.60 %99,999,49
A011< | 95.02 -5.78 3.3737 67.18 104.87< 0.226< 0.40 %99,999,42 |  |  | IS1133 | 4
A011< | 99.97 -5.86 3.3698 67.25 104.31< 0.227< 0.35 %99,999,41
A011< | 104.97 -5.76 3.3733 67.41 103.92< 0.227< 0.44 %99,999,42
A014< | 95.00 -5.02 3.3903 80.39 105.90< 0.187 0.59 %99,999,49 |  |  | IS1019 | 5
A014< | 99.94 -5.12 3.3866 80.55 105.33< 0.188 0.53 %99,999,48
A014< | 104.97 -5.07 3.3904 80.88 104.75< 0.188 0.62 %99,999,49
A017< | 95.03 -6.93 3.4151 85.76 99.74< 0.186 0.60 %99,999,30 |  |  | IS1088 | 6
A017< | 100.04 -7.10 3.4112 85.43 100.01< 0.186 0.66 %99,999,29
A017< | 105.03 -7.18 3.4157 85.47 99.97< 0.186 0.58 %99,999,28
A020< | 94.99 -4.69 3.5033 72.85 107.19< 0.204 0.38 %99,999,53 |  |  | IS1083 | 7
A020< | 100.02 -4.83 3.4973 72.98 106.80< 0.204 0.41 %99,999,51
A020< | 104.97 -4.84 3.5023 73.13 106.44< 0.204 0.46 %99,999,51
A023< | 95.01 -4.54 3.4438 75.33 105.67< 0.200 0.50 %99,999,54 |  |  | IS1114 | 8
A023< | 100.00 -4.62 3.4385 75.23 105.49< 0.201 0.47 %99,999,53
A023< | 104.96 -4.58 3.4395 75.44 105.11< 0.201 0.53 %99,999,54
A026< | 95.00 -3.49 3.5223 73.30 107.78< 0.201 0.49 %99,999,65 |  |  | IS1128 | 9
A026< | 99.99 -3.52 3.5174 73.31 107.42< 0.202 0.43 %99,999,64
A026< | 104.96 -3.45 3.5202 73.61 107.00< 0.202 0.58 %99,999,65
A029< | 95.02 -8.48 3.4416 77.18 103.54< 0.199 0.50 %99,999,15 |  |  | IS1036 | 10
A029< | 99.98 -8.69 3.4350 77.02 103.52< 0.200 0.47 %99,999,13
A029< | 104.92 -8.75 3.4381 77.29 103.15< 0.200 0.60 %99,999,12
A032< | 95.00 -3.64 3.4921 76.30 100.67< 0.207 0.49 %99,999,63 |  |  | IS1110
A032< | 100.01 -3.73 3.4879 76.10 100.72< 0.208 0.49 %99,999,62
A032< | 105.01 -3.71 3.4879 76.09 100.68< 0.208 0.57 %99,999,62
A035< | 95.03 -3.45 3.4240 70.54 109.05< 0.207 0.40 %99,999,65 |  |  | IS1095
A035< | 99.94 -3.66 3.4221 70.69 108.40< 0.208 0.40 %99,999,63
A035< | 105.01 -3.73 3.4221 70.94 107.88< 0.208 0.53 %99,999,62
A038< | 94.98 -4.48 3.5181 73.21 107.04< 0.203 0.49 %99,999,55 |  |  | IS1023
A038< | 100.04 -4.55 3.5166 73.02 106.96< 0.204 0.59 %99,999,54
A038< | 104.98 -4.49 3.5179 73.22 106.64< 0.204 0.50 %99,999,55
A041< | 94.97 -4.33 3.4727 76.67 105.37< 0.197 0.50 %99,999,56 |  |  | IS1048
A041< | 100.00 -4.47 3.4696 76.72 104.87< 0.198 0.45 %99,999,55
A041< | 104.94 -4.46 3.4713 76.92 104.45< 0.198 0.58 %99,999,55
A044< | 95.01 -3.50 3.4745 69.01 107.16< 0.215< 0.48 %99,999,64 |  |  | IS1024
A044< | 100.00 -3.45 3.4723 69.09 106.77< 0.216< 0.49 %99,999,65
A044< | 104.99 -3.23 3.4777 69.33 106.07< 0.216< 0.54 %99,999,67
A047< | 95.00 -5.62 3.4855 64.72 107.33< 0.229< 0.42 %99,999,43 |  |  | IS1937
A047< | 100.00 -5.77 3.4814 64.75 107.02< 0.230< 0.42 %99,999,42
A047< | 104.99 -5.77 3.4813 64.84 106.58< 0.230< 0.49 %99,999,42
A050< | 95.05 -4.78 3.4732 69.58 108.52< 0.211< 0.38 %99,999,52 |  |  | IS1975
A050< | 100.00 -4.84 3.4722 69.61 108.18< 0.211< 0.38 %99,999,51
A050< | 104.99 -4.76 3.4734 70.00 107.52< 0.211< 0.53 %99,999,52
A053< | 94.97 -6.58 3.3949 68.84 108.40< 0.213< 0.47 %99,999,34 |  |  | IS2039
A053< | 100.00 -6.72 3.3967 68.96 107.90< 0.214< 0.50 %99,999,32
A053< | 105.01 -6.69 3.3973 69.19 107.45< 0.214< 0.48 %99,999,33
A056< | 95.01 -7.36 3.4437 68.26 107.41< 0.217< 0.31 %99,999,26 |  |  | IS1927
A056< | 100.01 -7.38 3.4432 68.27 107.05< 0.218< 0.52 %99,999,26
A056< | 105.00 -7.27 3.4430 69.40 105.13< 0.218< 0.37 %99,999,27
A059< | 95.02 -6.21 3.3734 78.59 105.41< 0.192 0.46 %99,999,37 |  |  | IS1945
A059< | 100.01 -6.46 3.3747 78.77 105.10< 0.192 0.51 %99,999,35
A059< | 104.99 -6.54 3.3732 79.14 104.34< 0.193 0.61 %99,999,34
A062< | 95.03 -6.18 3.3866 69.83 108.24< 0.211< 0.39 %99,999,38 |  |  | IS1982
A062< | 100.00 -6.38 3.3850 69.78 107.89< 0.211< 0.62 %99,999,36
A062< | 105.03 -6.40 3.3905 69.88 107.62< 0.212< 0.47 %99,999,36
A065< | 94.96 -6.25 3.3513 67.91 109.78< 0.213< 0.48 %99,999,37 |  |  | IS2015
A065< | 100.00 -6.39 3.3502 67.93 109.62< 0.214< 0.46 %99,999,36
A065< | 104.98 -6.39 3.3543 68.18 109.22< 0.214< 0.45 %99,999,36
A068< | 95.00 -8.52 3.4834 88.10 101.97< 0.177 0.67 %99,999,14 |  |  | IS1953
A068< | 100.01 -8.71 3.4797 90.44 99.35< 0.177 0.76 %99,999,12
A068< | 105.02 -8.71 3.4835 90.48 99.28< 0.177 0.65 %99,999,12
A071< | 95.02 -7.86 3.4825 72.75 106.29< 0.206 0.47 %99,999,21 |  |  | IS1924
A071< | 100.01 -7.90 3.4828 73.12 105.50< 0.206 0.45 %99,999,21
A071< | 104.99 -7.75 3.4841 73.39 105.12< 0.206 0.58 %99,999,22
A074< | 95.00 -2.50 3.4349 81.82 95.44< 0.204 0.57 %99,999,74 |  |  | IS1978
A074< | 99.89 -2.56 3.4313 81.77 95.36< 0.204 0.62 %99,999,74
A074< | 104.97 -2.48 3.4363 81.46 95.79< 0.204 0.63 %99,999,75
A077< | 95.00 -6.25 3.4758 75.22 107.31< 0.197 1.57 %99,999,37 |  |  | IS2048
A077< | 99.96 -6.37 3.4761 75.47 106.82< 0.197 1.72 %99,999,36
A077< | 105.01 -6.30 3.4789 75.94 106.06< 0.198 1.91 %99,999,37
A080< | 94.98 -7.87 3.4346 79.57 107.22< 0.187 0.49 %99,999,21 |  |  | IS1928
A080< | 100.00 -8.02 3.4347 79.86 106.55< 0.187 0.47 %99,999,19
A080< | 105.02 -8.00 3.4337 79.73 106.49< 0.187 0.51 %99,999,20
A083< | 95.05 -7.23 3.4315 74.60 106.99< 0.199 0.56 %99,999,27 |  |  | IS2016
A083< | 100.00 -7.39 3.4310 74.77 106.50< 0.200 0.40 %99,999,26
A083< | 105.00 -7.37 3.4341 74.98 106.00< 0.200 0.46 %99,999,26
A086< | 94.99 -5.60 3.4449 89.84 102.39< 0.173 0.61 %99,999,44 |  |  | IS2025
A086< | 100.01 -5.79 3.4435 89.84 102.12< 0.173 0.62 %99,999,42
A086< | 105.03 -5.81 3.4481 90.08 101.80< 0.174 0.68 %99,999,41
A089< | 94.99 -6.26 3.4087 72.63 108.81< 0.201 0.52 %99,999,37 |  |  | IS1997
A089< | 100.03 -6.35 3.4069 72.61 108.71< 0.202 0.44 %99,999,36
A089< | 105.03 -6.27 3.4094 72.66 108.28< 0.202 0.46 %99,999,37
A092< | 94.98 -6.14 3.4405 67.72 107.14< 0.219< 0.45 %99,999,38 |  |  | IS2008
A092< | 100.00 -6.26 3.4407 68.23 106.32< 0.219< 0.41 %99,999,37
A092< | 104.96 -6.19 3.4402 68.15 106.23< 0.220< 0.53 %99,999,38
A095< | 94.98 -5.69 3.4571 88.03 94.98< 0.190 0.63 %99,999,43 |  |  | IS1985
A095< | 99.98 -5.88 3.4602 88.67 94.15< 0.191 0.64 %99,999,41
A095< | 104.95 -5.89 3.4618 88.65 94.07< 0.191 0.66 %99,999,41
A098< | 94.99 -6.39 3.4087 75.06 109.84< 0.193 0.49 %99,999,36 |  |  | IS2010
A098< | 100.00 -6.59 3.4118 75.29 109.48< 0.193 0.52 %99,999,34
A098< | 105.02 -6.63 3.4102 75.68 108.49< 0.194 0.58 %99,999,33
A101< | 95.02 -6.06 3.4495 76.44 97.62< 0.213< 0.41 %99,999,39 |  |  | IS1980
A101< | 100.05 -6.34 3.4518 76.50 97.48< 0.213< 0.52 %99,999,36
A101< | 104.98 -6.42 3.4530 76.30 97.28< 0.214< 0.60 %99,999,35
A104< | 94.99 -6.22 3.4147 78.74 106.46< 0.190 0.54 %99,999,37 |  |  | IS1964
A104< | 100.00 -6.23 3.4164 78.63 106.83< 0.189 0.53 %99,999,37
A104< | 104.97 -6.07 3.4209 78.31 106.73< 0.190 0.51 %99,999,39
A107< | 95.03 -7.70 3.4412 86.77 94.66< 0.194 0.63 %99,999,22 |  |  | IS1925
A107< | 100.00 -7.74 3.4398 87.45 93.77< 0.194 0.55 %99,999,22
A107< | 105.03 -7.54 3.4441 87.70 93.24< 0.195 0.66 %99,999,24
A110< | 95.00 -6.21 3.3659 92.19 104.22< 0.166 0.57 %99,999,37 |  |  | IS2054
A110< | 100.01 -6.39 3.3679 92.21 104.19< 0.166 0.71 %99,999,36
A110< | 105.05 -6.35 3.3719 92.82 103.15< 0.166 0.66 %99,999,36
A113< | 95.03 -5.55 3.4782 81.95 104.00< 0.187 0.49 %99,999,44 |  |  | IS2043
A113< | 100.01 -5.81 3.4811 81.94 103.84< 0.187 0.54 %99,999,41
A113< | 105.00 -5.86 3.4821 82.22 103.40< 0.187 0.50 %99,999,41
A116< | 95.01 -7.69 3.4724 77.70 102.55< 0.200 0.56 %99,999,23 |  |  | IS1996
A116< | 100.00 -7.79 3.4744 77.66 102.57< 0.200 0.52 %99,999,22
A116< | 104.99 -7.70 3.4775 77.83 102.21< 0.200 0.59 %99,999,22
A119< | 94.98 -6.65 3.4440 72.19 103.90< 0.212< 0.49 %99,999,33 |  |  | IS2028
A119< | 100.02 -6.86 3.4462 72.54 103.34< 0.212< 0.45 %99,999,31
A119< | 104.95 -6.85 3.4488 72.43 103.19< 0.213< 0.43 %99,999,31
A122< | 94.92 -8.33 3.4431 74.64 107.41< 0.199 0.50 %99,999,16 |  |  | IS1956
A122< | 100.00 -8.39 3.4483 74.91 107.01< 0.199 0.46 %99,999,16
A122< | 104.96 -8.24 3.4498 75.02 106.69< 0.199 0.42 %99,999,17
A125< | 94.94 -5.78 3.4448 81.06 105.55< 0.186 0.57 %99,999,42 |  |  | IS2030
A125< | 99.96 -6.04 3.4484 81.48 104.83< 0.186 0.67 %99,999,39
A125< | 104.99 -6.07 3.4503 80.99 105.22< 0.187 0.55 %99,999,39
A127< | 94.97 -4.96 3.4075 80.81 106.59< 0.185 0.48 %99,999,50 |  |  | IS2052
A127< | 100.05 -5.05 3.4108 81.05 106.18< 0.185 0.60 %99,999,49
A127< | 105.00 -4.95 3.4151 81.70 105.25< 0.185 0.57 %99,999,50
B002< | 95.06 -5.17 3.3685 65.70 106.97< 0.226< 0.65 %99,999,48 |  |  | IS1011
B002< | 99.98 -5.15 3.3800 65.69 106.63< 0.227< 0.64 %99,999,48
B002< | 105.06 -4.99 3.3816 65.50 106.58< 0.228< 0.67 %99,999,50
B005< | 94.98 -5.32 3.4210 67.13 106.81< 0.222< 0.54 %99,999,46 |  |  | IS1030
B005< | 100.01 -5.44 3.4291 67.03 106.78< 0.222< 0.61 %99,999,45
B005< | 105.02 -5.44 3.4307 67.16 106.25< 0.223< 0.63 %99,999,45
B008< | 95.02 -4.51 3.4191 67.06 107.53< 0.221< 0.50 %99,999,54 |  |  | IS1094
B008< | 100.02 -4.44 3.4260 66.99 107.20< 0.222< 0.55 %99,999,55
B008< | 104.96 -4.22 3.4327 67.23 106.49< 0.222< 0.76 %99,999,57
B011< | 95.02 -4.23 3.3406 71.21 107.74< 0.207 0.59 %99,999,57 |  |  | IS1136
B011< | 99.97 -4.19 3.3442 71.04 107.61< 0.208 0.63 %99,999,58
B011< | 104.97 -3.99 3.3462 71.05 107.35< 0.209 0.82 %99,999,60
B014< | 95.00 -5.08 3.4700 86.91 106.53< 0.172 0.84 %99,999,49 |  |  | IS1122
B014< | 99.94 -5.09 3.4706 86.80 106.32< 0.172 0.78 %99,999,49
B014< | 104.97 -4.96 3.4716 87.00 106.25< 0.172 0.87 %99,999,50
B017< | 95.03 -2.43 3.5137 77.92 106.28< 0.192 0.69 %99,999,75 |  |  | IS1127
B017< | 100.04 -2.49 3.5149 77.88 106.03< 0.193 0.64 %99,999,75
B017< | 105.03 -2.45 3.5210 78.19 105.60< 0.193 0.64 %99,999,75
B020< | 94.99 -3.81 3.3497 69.05 107.65< 0.214< 0.66 %99,999,61 |  |  | IS1089
B020< | 100.02 -3.88 3.3516 68.98 107.45< 0.215< 0.65 %99,999,61
B020< | 104.97 -3.79 3.3529 69.23 106.94< 0.215< 0.63 %99,999,62
B023< | 95.01 -5.38 3.3505 86.53 99.07< 0.186 0.66 %99,999,46 |  |  | IS1086
B023< | 100.00 -5.58 3.3517 86.45 98.91< 0.186 0.81 %99,999,44
B023< | 104.96 -5.69 3.3554 86.61 98.72< 0.186 0.97 %99,999,43
B026< | 95.00 -4.82 3.3362 69.95 101.74< 0.224< 0.64 %99,999,51 |  |  | IS1041
B026< | 99.99 -4.80 3.3368 70.05 101.25< 0.224< 0.62 %99,999,51
B026< | 104.96 -4.64 3.3409 70.16 100.86< 0.225< 0.65 %99,999,53
B029< | 95.02 -4.56 3.3828 80.97 108.14< 0.182 0.78 %99,999,54 |  |  | IS1052
B029< | 99.98 -4.68 3.3808 80.80 108.05< 0.182 0.65 %99,999,53
B029< | 104.92 -4.67 3.3848 82.15 106.33< 0.182 0.82 %99,999,53
B032< | 95.00 -4.26 3.4058 67.35 107.24< 0.220< 0.56 %99,999,57 |  |  | IS1077
B032< | 100.01 -4.41 3.4030 67.26 107.02< 0.221< 0.62 %99,999,55
B032< | 105.01 -4.43 3.4073 67.31 106.82< 0.221< 0.76 %99,999,55
B035< | 95.03 -2.13 3.4126 65.59 107.33< 0.226< 0.63 %99,999,78 |  |  | IS1132
B035< | 99.94 -2.10 3.4082 65.53 107.05< 0.227< 0.60 %99,999,79
B035< | 105.01 -1.89 3.4113 65.73 106.52< 0.227< 0.70 %99,999,81
B038< | 94.98 -3.24 3.4211 69.15 109.26< 0.211< 0.58 %99,999,67 |  |  | IS1025
B038< | 100.04 -3.30 3.4227 69.12 109.04< 0.211< 0.56 %99,999,66
B038< | 104.98 -3.23 3.4234 69.19 108.73< 0.212< 0.63 %99,999,67
B041< | 94.97 -4.27 3.3001 86.03 104.26< 0.177 0.82 %99,999,57 |  |  | IS1123
B041< | 100.00 -4.32 3.3003 85.78 104.25< 0.178 0.75 %99,999,56
B041< | 104.94 -4.25 3.3022 85.73 104.37< 0.178 0.90 %99,999,57
B044< | 95.01 -6.92 3.3742 81.29 105.71< 0.185 0.70 %99,999,30 |  |  | IS1062
B044< | 100.00 -6.99 3.3713 81.05 105.74< 0.186 0.75 %99,999,30
B044< | 104.99 -6.91 3.3769 81.19 105.42< 0.186 0.89 %99,999,30
B047< | 95.00 -4.66 3.3954 70.30 105.11< 0.215< 1.67 %99,999,53 |  |  | IS1113
B047< | 100.00 -4.80 3.3997 70.35 104.75< 0.216< 1.90 %99,999,52
B047< | 104.99 -4.83 3.4006 70.66 104.24< 0.216< 1.66 %99,999,51
B050< | 95.05 -4.53 3.4136 78.70 105.23< 0.192 0.68 %99,999,54 |  |  | IS1068
B050< | 100.00 -4.68 3.4106 78.62 105.08< 0.193 0.68 %99,999,53
B050< | 104.99 -4.69 3.4151 78.94 104.56< 0.193 0.73 %99,999,53
B053< | 94.97 -5.07 3.3295 73.63 110.08 0.196 0.64 %99,999,49 |  |  | IS1081
B053< | 100.00 -5.04 3.3329 73.52 109.82< 0.197 0.59 %99,999,49
B053< | 105.01 -4.84 3.3324 73.62 109.45< 0.198 0.69 %99,999,51
B056< | 95.01 -2.35 3.4702 70.84 107.68< 0.209 0.56 %99,999,76 |  |  | IS1032
B056< | 100.01 -2.43 3.4708 70.77 107.44< 0.209 0.69 %99,999,75
B056< | 105.00 -2.37 3.4702 70.89 107.20< 0.209 0.71 %99,999,76
B059< | 95.02 -6.54 3.3436 77.67 106.69< 0.192 0.71 %99,999,34 |  |  | IS1060
B059< | 100.01 -6.51 3.3434 78.01 105.97< 0.193 0.70 %99,999,34
B059< | 104.99 -6.31 3.3453 78.01 105.75< 0.193 0.75 %99,999,36
B062< | 95.03 -5.70 3.3789 78.14 96.65< 0.211< 0.79 %99,999,42 |  |  | IS1040
B062< | 100.00 -5.86 3.3796 78.02 96.67< 0.211< 0.70 %99,999,41
B062< | 105.03 -5.87 3.3827 77.98 96.81< 0.211< 0.63 %99,999,41
B065< | 94.96 -0.67 3.3735 89.69 96.46< 0.184 0.71 %99,999,93 |  |  | IS1076
B065< | 100.00 -0.89 3.3732 89.89 96.04< 0.184 0.83 %99,999,91
B065< | 104.98 -0.98 3.3775 90.06 96.05< 0.184 0.90 %99,999,90
B068< | 95.00 -3.36 3.4005 95.63 100.82< 0.165 0.72 %99,999,66 |  |  | IS1087
B068< | 100.01 -3.34 3.3982 95.50 100.79< 0.165 0.77 %99,999,66
B068< | 105.02 -3.14 3.4029 94.84 101.31< 0.166 0.79 %99,999,68
B071< | 95.02 -4.61 3.4224 75.53 105.61< 0.200 0.67 %99,999,53 |  |  | IS1054
B071< | 100.01 -4.80 3.4248 75.72 105.13< 0.200 0.69 %99,999,51
B071< | 104.99 -4.84 3.4286 76.00 104.91< 0.200 0.76 %99,999,51
B074< | 95.00 -5.32 3.4745 69.59 107.66< 0.212< 0.53 %99,999,46 |  |  | IS1138
B074< | 99.89 -5.44 3.4752 69.62 107.32< 0.213< 0.61 %99,999,45
B074< | 104.97 -5.41 3.4801 70.04 106.75< 0.213< 0.71 %99,999,45
B077< | 95.00 -4.55 3.4681 76.44 105.82< 0.197 0.74 %99,999,54 |  |  | IS1014
B077< | 99.96 -4.55 3.4703 76.74 105.33< 0.197 0.71 %99,999,54
B077< | 105.01 -4.36 3.4734 76.85 105.06< 0.197 0.72 %99,999,56
B080< | 94.98 -4.96 3.4628 84.74 102.60< 0.183 0.85 %99,999,50 |  |  | IS1134
B080< | 100.00 -5.07 3.4635 84.18 103.10< 0.183 0.82 %99,999,49
B080< | 105.02 -5.06 3.4684 84.08 103.01< 0.184 0.90 %99,999,49
B083< | 95.05 -3.67 3.4014 71.10 104.18< 0.215< 0.60 %99,999,63 |  |  | IS1131
B083< | 100.00 -3.75 3.4030 71.27 103.52< 0.216< 0.59 %99,999,62
B083< | 105.00 -3.67 3.4032 71.73 102.71< 0.216< 0.76 %99,999,63
B086< | 94.99 -6.78 3.3613 69.95 109.60< 0.208 0.61 %99,999,32 |  |  | IS1103
B086< | 100.01 -6.79 3.3618 69.97 109.30< 0.208 0.65 %99,999,32
B086< | 105.03 -6.62 3.3685 70.08 109.09< 0.208 0.69 %99,999,33
B089< | 94.99 -3.84 3.4459 70.93 103.57< 0.217< 0.93 %99,999,61 |  |  | IS1100
B089< | 100.03 -3.81 3.4472 70.92 103.37< 0.217< 1.07 %99,999,61
B089< | 105.03 -3.58 3.4488 71.02 103.12< 0.217< 1.15 %99,999,64
B092< | 94.98 -3.43 3.4037 69.95 108.10< 0.210< 0.66 %99,999,65 |  |  | IS1142
B092< | 100.00 -3.62 3.4067 70.05 107.75< 0.211< 0.61 %99,999,63
B092< | 104.96 -3.65 3.4089 70.02 107.70< 0.211< 0.67 %99,999,63
B095< | 94.98 -5.03 3.4392 79.17 105.20< 0.191 0.63 %99,999,49 |  |  | IS1106
B095< | 99.98 -5.07 3.4426 79.36 104.84< 0.191 0.74 %99,999,49
B095< | 104.95 -4.91 3.4492 78.82 105.32< 0.192 0.60 %99,999,50
B098< | 94.99 -2.97 3.3707 77.18 100.73< 0.205 1.96 %99,999,70 |  |  | IS1012
B098< | 100.00 -3.13 3.3718 77.25 100.54< 0.205 1.60 %99,999,68
B098< | 105.02 -3.13 3.3731 76.89 100.60< 0.206 1.54 %99,999,68
B101< | 95.02 -4.33 3.3724 73.25 98.32< 0.221< 0.68 %99,999,56 |  |  | IS1104
B101< | 100.05 -4.49 3.3727 73.60 97.81< 0.221< 0.71 %99,999,55
B101< | 104.98 -4.44 3.3758 73.51 97.37< 0.222< 0.67 %99,999,55
B104< | 94.99 -4.59 3.4140 79.72 98.31< 0.203 0.69 %99,999,54 |  |  | IS1147
B104< | 100.00 -4.65 3.4165 79.58 98.45< 0.203 0.77 %99,999,53
B104< | 104.97 -4.53 3.4179 79.68 97.85< 0.204 0.90 %99,999,54
A002< | 95.00 -6.18 3.3733 83.03 107.21< 0.179 0.67 %99,999,38 |  |  | IS2056
A002< | 99.99 -6.40 3.3760 84.05 105.51< 0.179 0.61 %99,999,35
A002< | 104.99 -6.45 3.3756 82.95 106.39< 0.180 0.64 %99,999,35
A005< | 95.05 -7.30 3.3351 88.01 96.13< 0.188 0.95 %99,999,26 |  |  | IS2074
A005< | 99.97 -7.33 3.3388 88.46 95.45< 0.188 0.74 %99,999,26
A005< | 104.99 -7.16 3.3378 88.34 95.04< 0.190 0.69 %99,999,28
A008< | 94.98 -6.98 3.4249 73.05 103.48< 0.211< 0.63 %99,999,30 |  |  | IS2034
A008< | 100.01 -7.00 3.4272 73.39 102.67< 0.211< 0.62 %99,999,30
A008< | 105.01 -6.80 3.4259 72.86 102.92< 0.212< 0.48 %99,999,31
A011< | 95.02 -6.82 3.3882 75.88 97.31< 0.216< 0.82 %99,999,31 |  |  | IS2046
A011< | 100.00 -6.83 3.3918 75.68 97.29< 0.216< 0.48 %99,999,31
A011< | 105.03 -6.61 3.3900 76.26 96.40< 0.216< 0.56 %99,999,33
A014< | 95.03 -8.92 3.4306 82.36 103.21< 0.187 0.72 %99,999,10 |  |  | IS2047
A014< | 100.02 -9.05 3.4336 82.20 103.39< 0.187 0.52 %99,999,09
A014< | 105.02 -9.01 3.4325 81.90 103.20< 0.188 0.53 %99,999,09
A017< | 95.05 -6.36 3.4277 71.35 106.20< 0.210< 1.18 %99,999,36 |  |  | IS1984
A017< | 100.00 -6.53 3.4338 71.14 106.33< 0.210< 1.14 %99,999,34
A017< | 105.01 -6.50 3.4313 71.50 105.31< 0.211< 0.99 %99,999,34
A020< | 94.99 -5.65 3.4277 68.22 108.03< 0.216< 0.49 %99,999,43 |  |  | IS2042
A020< | 99.97 -5.74 3.4276 68.40 107.51< 0.216< 0.41 %99,999,42
A020< | 104.99 -5.66 3.4277 68.08 107.56< 0.217< 0.48 %99,999,43
A023< | 95.00 -3.81 3.3960 77.03 102.56< 0.201 0.65 %99,999,61 |  |  | IS1986
A023< | 99.94 -3.90 3.3974 76.79 102.53< 0.202 0.67 %99,999,61
A023< | 105.01 -3.80 3.3997 76.91 102.01< 0.203 0.53 %99,999,61
A026< | 95.03 -5.52 3.3693 80.46 105.55< 0.187 0.74 %99,999,44 |  |  | IS1988
A026< | 99.99 -5.61 3.3709 80.45 105.23< 0.188 0.56 %99,999,43
A026< | 104.99 -5.53 3.3756 80.33 104.89< 0.189 0.59 %99,999,44
A029< | 95.01 -7.16 3.4494 70.45 107.98< 0.209 0.63 %99,999,28 |  |  | IS1968
A029< | 100.00 -7.34 3.4493 70.37 107.83< 0.210 0.47 %99,999,26
A029< | 104.97 -7.33 3.4543 70.84 106.80< 0.210< 0.65 %99,999,26
A032< | 94.98 -5.99 3.3939 68.86 109.66< 0.211< 0.55 %99,999,40 |  |  | IS2073
A032< | 100.03 -6.10 3.3947 68.83 109.56< 0.211< 0.55 %99,999,39
A032< | 104.97 -6.01 3.3941 68.78 109.21< 0.212< 0.45 %99,999,39
A035< | 94.97 -5.66 3.4056 78.45 100.63< 0.202 1.47 %99,999,43 |  |  | IS2014
A035< | 100.00 -5.64 3.4058 78.23 100.65< 0.202 1.46 %99,999,43
A035< | 105.02 -5.43 3.4122 78.28 100.26< 0.203 1.55 %99,999,45
A038< | 95.00 -5.76 3.4488 71.05 107.79< 0.208 0.57 %99,999,42 |  |  | IS2068
A038< | 100.00 -5.76 3.4489 71.01 107.56< 0.208 0.59 %99,999,42
A038< | 105.02 -5.55 3.4530 71.30 106.66< 0.209 0.52 %99,999,44
A041< | 95.00 -6.58 3.4006 74.40 103.48< 0.207 0.50 %99,999,34 |  |  | IS2036
A041< | 100.02 -6.67 3.4047 74.58 102.89< 0.207 0.64 %99,999,33
A041< | 105.02 -6.56 3.4073 74.60 102.66< 0.208 0.48 %99,999,34
A044< | 94.97 -6.76 3.4830 77.48 92.57< 0.222< 0.58 %99,999,32 |  |  | IS1954
A044< | 100.02 -6.77 3.4836 76.56 93.54< 0.222< 0.56 %99,999,32
A044< | 105.03 -6.61 3.4877 76.42 93.46< 0.223< 0.60 %99,999,33
A047< | 94.99 -6.00 3.4568 76.18 107.42< 0.195 0.50 %99,999,39 |  |  | IS2003
A047< | 100.00 -6.29 3.4597 76.16 107.06< 0.195 0.56 %99,999,37
A047< | 105.00 -6.38 3.4631 76.64 106.10< 0.196 0.50 %99,999,36
A050< | 95.04 -8.23 3.3896 79.43 101.17< 0.198 0.67 %99,999,17 |  |  | IS1117
A050< | 100.01 -8.19 3.3906 78.98 101.59< 0.198 0.58 %99,999,18
A050< | 105.01 -7.99 3.3952 79.06 101.25< 0.199 0.51 %99,999,20
A053< | 95.01 -5.67 3.4217 77.06 107.10< 0.193 0.66 %99,999,43 |  |  | IS1059
A053< | 100.00 -5.69 3.4215 77.14 106.63< 0.193 0.57 %99,999,43
A053< | 105.04 -5.52 3.4260 77.31 106.20< 0.194 0.51 %99,999,44
A056< | 95.01 -5.91 3.4138 66.21 106.50< 0.226< 0.42 %99,999,40 |  |  | IS1055
A056< | 100.00 -6.04 3.4156 66.31 106.02< 0.226< 0.47 %99,999,39
A056< | 104.91 -5.98 3.4208 66.41 105.70< 0.227< 0.47 %99,999,40
A059< | 95.03 -4.80 3.4514 64.85 107.07< 0.229< 0.57 %99,999,52 |  |  | IS1126
A059< | 100.03 -4.94 3.4514 64.67 107.04< 0.230< 0.46 %99,999,50
A059< | 105.00 -4.91 3.4559 64.83 106.61< 0.230< 0.54 %99,999,50
A062< | 95.00 -4.86 3.4003 77.75 106.42< 0.192 0.67 %99,999,51 |  |  | IS1150
A062< | 100.01 -4.94 3.4039 77.69 106.37< 0.193 0.50 %99,999,50
A062< | 104.99 -4.82 3.4051 77.84 105.87< 0.193 0.59 %99,999,51
A065< | 95.00 -3.76 3.4058 89.75 103.39< 0.172 0.75 %99,999,62 |  |  | IS1125
A065< | 99.99 -3.79 3.4086 89.94 102.93< 0.172 0.79 %99,999,62
A065< | 105.05 -3.61 3.4104 89.59 103.17< 0.172 0.71 %99,999,63
A068< | 95.01 -2.25 3.4077 66.03 108.35< 0.222< 0.44 %99,999,77 |  |  | IS1073
A068< | 99.98 -2.32 3.4054 66.04 108.15< 0.223< 0.50 %99,999,76
A068< | 104.97 -2.20 3.4091 66.34 107.46< 0.223< 0.53 %99,999,78
A071< | 95.00 -4.85 3.4975 68.47 105.89< 0.220< 0.64 %99,999,51 |  |  | IS1079
A071< | 100.00 -4.90 3.5017 68.39 105.84< 0.220< 0.60 %99,999,51
A071< | 105.03 -4.75 3.5048 68.33 105.60< 0.221< 0.55 %99,999,52
A074< | 95.02 -4.24 3.4646 74.20 104.84< 0.205 0.51 %99,999,57 |  |  | IS1031
A074< | 99.99 -4.39 3.4654 74.17 104.59< 0.205 0.57 %99,999,56
A074< | 104.98 -4.34 3.4679 74.31 104.24< 0.205 0.57 %99,999,56
A077< | 95.00 -7.32 3.4330 70.84 108.02< 0.208 0.54 %99,999,26 |  |  | IS1042
A077< | 99.96 -7.47 3.4332 71.43 107.23< 0.208 0.67 %99,999,25
A077< | 104.96 -7.41 3.4372 71.44 106.79< 0.209 0.61 %99,999,25
A080< | 94.99 -6.24 3.4530 76.96 106.69< 0.194 0.61 %99,999,37 |  |  | IS1029
A080< | 99.99 -6.35 3.4553 77.12 106.24< 0.194 0.59 %99,999,36
A080< | 105.02 -6.25 3.4570 77.29 105.77< 0.195 0.53 %99,999,37
A083< | 95.04 -5.74 3.4939 79.35 100.70< 0.199 0.60 %99,999,42 |  |  | IS1105
A083< | 100.00 -5.93 3.4982 78.99 101.05< 0.199 0.74 %99,999,40
A083< | 104.96 -5.93 3.5022 78.99 100.65< 0.200 0.69 %99,999,40
A086< | 95.02 -4.76 3.4924 70.30 107.31< 0.211< 0.91 %99,999,52 |  |  | IS1119
A086< | 99.99 -4.98 3.5005 70.31 107.39< 0.211< 0.80 %99,999,50
A086< | 105.00 -4.99 3.4973 70.22 107.20< 0.211< 0.67 %99,999,50
A089< | 94.95 -3.47 3.5726 84.50 98.57< 0.191 1.85 %99,999,65 |  |  | IS1149
A089< | 99.97 -3.53 3.5752 84.52 98.51< 0.191 4.87 %99,999,64
A089< | 104.96 -3.38 3.5778 84.26 98.57< 0.192 1.95 %99,999,66
A092< | 94.87 -3.58 3.5253 86.51 105.57< 0.174 0.73 %99,999,64 |  |  | IS1078
A092< | 99.96 -3.70 3.5256 86.95 104.95< 0.174 0.65 %99,999,63
A092< | 105.00 -3.64 3.5297 86.92 104.73< 0.175 0.70 %99,999,63
A095< | 94.96 -5.68 3.4405 91.62 102.71< 0.169 0.71 %99,999,43 |  |  | IS2029
A095< | 99.97 -5.89 3.4440 92.10 102.36< 0.169 0.82 %99,999,41
A095< | 105.02 -5.91 3.4443 92.66 101.39< 0.169 0.72 %99,999,40
A098< | 95.00 -6.62 3.4159 67.59 103.11< 0.228< 0.38 %99,999,33 |  |  | IS1947
A098< | 100.02 -6.64 3.4097 68.08 102.37< 0.228< 0.47 %99,999,33
A098< | 105.01 -6.46 3.4142 68.03 102.13< 0.229< 0.51 %99,999,35
A101< | 95.00 -7.87 3.4423 87.67 101.66< 0.179 0.73 %99,999,21 |  |  | IS2007
A101< | 99.96 -7.94 3.4446 87.43 102.07< 0.178 0.73 %99,999,20
A101< | 104.96 -7.84 3.4469 87.52 101.72< 0.179 0.76 %99,999,21
A104< | 94.95 -6.13 3.4430 80.71 98.29< 0.201 0.54 %99,999,38 |  |  | IS1939
A104< | 99.96 -6.37 3.4470 80.83 98.36< 0.200 0.72 %99,999,36
A104< | 104.97 -6.47 3.4513 81.03 98.02< 0.200 0.69 %99,999,35
A107< | 94.95 -6.78 3.4846 68.52 108.92< 0.213< 0.47 %99,999,32 |  |  | IS2062
A107< | 100.02 -6.81 3.4840 68.53 108.65< 0.214< 0.56 %99,999,31
A107< | 105.02 -6.70 3.4930 68.97 107.73< 0.214< 0.68 %99,999,33
A110< | 94.98 -5.44 3.4676 72.42 107.71< 0.204 0.51 %99,999,45 |  |  | IS2071
A110< | 99.99 -5.48 3.4686 72.18 108.09< 0.204 0.65 %99,999,45
A110< | 105.03 -5.34 3.4747 72.53 107.49< 0.204 0.65 %99,999,46
A113< | 95.01 -6.80 3.4422 68.44 108.48< 0.214< 0.41 %99,999,32 |  |  | IS2069
A113< | 99.97 -6.89 3.4421 68.75 107.73< 0.215< 0.58 %99,999,31
A113< | 104.99 -6.79 3.4492 68.84 107.69< 0.215< 0.56 %99,999,32
A116< | 95.01 -7.51 3.4134 73.41 107.98< 0.201 0.46 %99,999,24 |  |  | IS1994
A116< | 100.00 -7.62 3.4127 73.30 107.93< 0.201 0.62 %99,999,23
A116< | 105.05 -7.58 3.4195 73.77 107.26< 0.201 0.64 %99,999,24
A119< | 95.02 -6.15 3.4485 69.02 107.36< 0.215< 0.37 %99,999,38 |  |  | IS2041
A119< | 100.00 -6.09 3.4473 69.07 107.08< 0.215< 0.62 %99,999,39
A119< | 105.01 -5.90 3.4532 69.41 106.47< 0.215< 0.54 %99,999,41
A122< | 95.03 -5.49 3.4690 70.02 109.55< 0.207 0.49 %99,999,45 |  |  | IS1923
A122< | 100.02 -5.47 3.4695 69.87 109.65< 0.208 0.50 %99,999,45
A122< | 104.96 -5.26 3.4769 70.17 109.09< 0.208 0.69 %99,999,47
A125< | 95.02 -6.30 3.4273 78.69 92.12< 0.220< 1.21 %99,999,37 |  |  | IS1938
A125< | 99.98 -6.41 3.4250 78.95 91.78< 0.220< 1.09 %99,999,35
A125< | 104.90 -6.33 3.4330 79.42 91.24< 0.220< 1.13 %99,999,36
A127< | 95.01 -6.32 3.4230 70.10 108.58< 0.209 0.43 %99,999,36 |  |  | IS2059
A127< | 99.98 -6.41 3.4250 70.40 108.06< 0.209 0.53 %99,999,35
A127< | 104.99 -6.33 3.4295 70.64 107.76< 0.209 0.60 %99,999,36
B002< | 95.00 -6.84 3.3449 77.45 95.81< 0.214< 0.81 %99,999,31 |  |  | IS2026
B002< | 99.99 -6.98 3.3494 77.83 95.08< 0.215< 0.79 %99,999,30
B002< | 104.99 -6.94 3.3493 78.17 94.50< 0.215< 0.63 %99,999,30
B005< | 95.05 -6.23 3.3540 71.62 109.18< 0.204 0.76 %99,999,37 |  |  | IS1960
B005< | 99.97 -6.41 3.3552 71.88 108.78< 0.204 0.64 %99,999,35
B005< | 104.99 -6.44 3.3580 71.73 108.65< 0.204 0.56 %99,999,35
B008< | 94.98 -8.54 3.2957 74.82 107.97< 0.197 0.90 %99,999,14 |  |  | IS1958
B008< | 100.01 -8.77 3.2984 75.05 107.48< 0.197 0.82 %99,999,12
B008< | 105.01 -8.81 3.3017 75.00 107.00< 0.198 0.71 %99,999,11
B011< | 95.02 -5.91 3.2952 79.98 94.13< 0.211< 1.08 %99,999,40 |  |  | IS2000
B011< | 100.00 -6.00 3.2990 80.06 93.91< 0.212< 0.82 %99,999,40
B011< | 105.03 -5.90 3.3010 80.06 93.42< 0.213< 0.69 %99,999,40
B014< | 95.03 -6.56 3.3797 72.73 107.76< 0.203 0.81 %99,999,34 |  |  | IS1941
B014< | 100.02 -6.53 3.3817 72.87 107.40< 0.203 0.73 %99,999,34
B014< | 105.02 -6.29 3.3863 72.80 107.17< 0.204 0.73 %99,999,37
B017< | 95.05 -7.54 3.4224 71.38 100.77< 0.221< 0.86 %99,999,24 |  |  | IS1981
B017< | 100.00 -7.48 3.4242 71.45 100.56< 0.222< 0.71 %99,999,25
B017< | 105.01 -7.21 3.4292 71.17 100.41< 0.223< 0.74 %99,999,27
B020< | 94.99 -5.05 3.3713 77.97 102.60< 0.199 0.75 %99,999,49 |  |  | IS2075
B020< | 99.97 -5.17 3.3739 78.25 102.00< 0.199 0.79 %99,999,48
B020< | 104.99 -5.12 3.3762 78.14 101.67< 0.200 0.73 %99,999,48
B023< | 95.00 -6.79 3.3575 64.67 107.10< 0.230< 0.79 %99,999,32 |  |  | IS1983
B023< | 99.94 -6.75 3.3574 64.80 106.65< 0.230< 0.71 %99,999,32
B023< | 105.01 -6.53 3.3610 65.04 105.86< 0.231< 0.62 %99,999,34
B026< | 95.03 -7.29 3.3089 67.85 109.92< 0.213< 0.78 %99,999,27 |  |  | IS2061
B026< | 99.99 -7.43 3.3097 67.83 109.77< 0.214< 0.72 %99,999,25
B026< | 104.99 -7.39 3.3150 67.68 109.57< 0.215< 0.66 %99,999,26
B029< | 95.01 -5.68 3.3058 68.81 101.33< 0.228< 0.71 %99,999,43 |  |  | IS2051
B029< | 100.00 -5.79 3.3077 69.06 100.78< 0.229< 0.67 %99,999,42
B029< | 104.97 -5.68 3.3135 68.78 100.93< 0.229< 0.62 %99,999,43
B032< | 94.98 -6.90 3.4266 74.32 94.14< 0.227< 0.81 %99,999,30 |  |  | IS1950
B032< | 100.03 -7.00 3.4282 74.05 94.37< 0.228< 0.71 %99,999,30
B032< | 104.97 -7.00 3.4314 73.06 95.51< 0.228< 0.71 %99,999,30
B035< | 94.97 -6.49 3.3835 66.50 104.54< 0.229< 0.87 %99,999,35 |  |  | IS1979
B035< | 100.00 -6.61 3.3869 66.41 104.44< 0.229< 0.67 %99,999,33
B035< | 105.02 -6.55 3.3913 66.47 104.00< 0.230< 0.53 %99,999,34
B038< | 95.00 -6.66 3.4018 74.40 106.28< 0.201 1.49 %99,999,33 |  |  | IS2072
B038< | 100.00 -6.93 3.4052 74.48 105.98< 0.202 1.37 %99,999,30
B038< | 105.02 -6.98 3.4085 74.44 105.65< 0.202 1.11 %99,999,30
B040< | 95.01 -6.19 3.3806 66.29 104.45< 0.230< 0.75 %99,999,38 |  |  | IS1970
B040< | 100.04 -6.15 3.3861 66.40 103.97< 0.231< 0.74 %99,999,38
B040< | 105.02 -5.89 3.3897 66.66 103.28< 0.231< 0.64 %99,999,41
B043< | 94.97 -5.78 3.3627 79.51 106.62< 0.188 0.79 %99,999,42 |  |  | IS1948
B043< | 100.01 -5.90 3.3635 79.74 106.08< 0.188 0.83 %99,999,41
B043< | 105.03 -5.82 3.3676 80.07 105.34< 0.189 0.72 %99,999,41
B046< | 95.02 -6.90 3.3931 81.10 104.74< 0.187 0.91 %99,999,30 |  |  | IS2017
B046< | 99.97 -7.05 3.3958 81.17 104.44< 0.188 0.91 %99,999,29
B046< | 104.99 -6.98 3.4010 81.19 104.09< 0.188 0.69 %99,999,30
B049< | 94.97 -6.90 3.3235 89.53 105.91< 0.168 1.13 %99,999,31 |  |  | IS1935
B049< | 100.03 -6.95 3.3267 89.58 105.89< 0.168 0.96 %99,999,30
B049< | 105.02 -6.82 3.3308 89.10 106.28< 0.168 0.82 %99,999,31
B052< | 95.02 -4.31 3.3663 66.67 109.94< 0.217< 0.76 %99,999,56 |  |  | IS1071
B052< | 100.00 -4.46 3.3720 67.29 108.82< 0.217< 0.71 %99,999,55
B052< | 105.02 -4.42 3.3771 67.36 108.48< 0.218< 0.74 %99,999,55
B055< | 94.99 -3.93 3.4485 71.06 101.56< 0.221< 0.98 %99,999,60 |  |  | IS1082
B055< | 100.00 -3.89 3.4542 70.75 101.78< 0.221< 0.94 %99,999,61
B055< | 104.96 -3.65 3.4575 70.92 101.27< 0.222< 0.97 %99,999,63
B058< | 95.01 -1.29 3.4955 76.32 97.88< 0.213< 0.72 %99,999,87 |  |  | IS1075
B058< | 100.00 -1.37 3.4985 76.47 97.52< 0.213< 0.80 %99,999,86
B058< | 104.95 -1.25 3.5048 77.25 96.51< 0.213< 0.82 %99,999,87
B061< | 95.01 -7.34 3.3354 79.44 107.96< 0.186 0.73 %99,999,26 |  |  | IS1046
B061< | 100.00 -7.45 3.3402 79.61 107.55< 0.186 0.62 %99,999,25
B061< | 104.98 -7.35 3.3424 79.92 106.96< 0.186 0.80 %99,999,26
B063< | 94.99 -4.10 3.3112 76.73 98.23< 0.211< 0.86 %99,999,59 |  |  | IS1050
B063< | 100.00 -4.10 3.3139 76.92 97.91< 0.211< 0.75 %99,999,59
B063< | 105.03 -3.88 3.3204 76.83 97.77< 0.212< 0.89 %99,999,61
B066< | 94.98 -4.32 3.3689 72.42 106.46< 0.206 0.66 %99,999,56 |  |  | IS1051
B066< | 100.00 -4.34 3.3712 72.71 105.93< 0.207 0.73 %99,999,56
B066< | 104.99 -4.15 3.3752 72.95 105.33< 0.207 0.69 %99,999,58
B069< | 95.00 -2.98 3.4892 85.88 105.56< 0.176 0.88 %99,999,70 |  |  | IS1058
B069< | 99.99 -3.02 3.4924 85.82 105.57< 0.176 0.92 %99,999,69
B069< | 105.00 -2.87 3.4976 86.01 105.04< 0.176 1.00 %99,999,71
B072< | 94.99 -6.64 3.3592 78.47 101.60< 0.200 0.77 %99,999,33 |  |  | IS1064
B072< | 99.98 -6.62 3.3626 78.46 101.61< 0.200 0.72 %99,999,33
B072< | 104.98 -6.42 3.3667 78.58 101.23< 0.200 0.72 %99,999,35
B075< | 95.03 -3.27 3.5356 68.47 107.14< 0.217< 0.73 %99,999,67 |  |  | IS1144
B075< | 100.00 -3.50 3.5363 69.44 105.66< 0.217< 0.83 %99,999,65
B075< | 105.01 -3.54 3.5434 69.61 105.15< 0.217< 0.65 %99,999,64
B078< | 94.98 -4.79 3.4245 68.84 109.36< 0.211< 0.63 %99,999,52 |  |  | IS1053
B078< | 100.00 -4.79 3.4272 69.26 108.70< 0.211< 0.69 %99,999,52
B078< | 105.02 -4.59 3.4319 69.45 108.13< 0.212< 0.81 %99,999,54
B081< | 94.95 -2.32 3.4007 85.05 105.42< 0.178 0.84 %99,999,76 |  |  | IS1039
B081< | 100.04 -2.50 3.4008 84.92 105.65< 0.177 0.87 %99,999,74
B081< | 105.03 -2.51 3.4071 84.47 106.07< 0.178 0.83 %99,999,74
B083< | 95.04 -4.49 3.4051 66.94 106.52< 0.223< 0.64 %99,999,55 |  |  | IS1033
B083< | 100.00 -4.45 3.4074 67.23 106.11< 0.223< 0.78 %99,999,55
B083< | 104.96 -4.22 3.4137 67.21 105.77< 0.224< 0.73 %99,999,57
B086< | 95.02 -8.59 3.2964 73.20 108.17< 0.201 0.85 %99,999,14 |  |  | IS1139
B086< | 99.99 -8.66 3.2984 73.31 108.18< 0.201 0.85 %99,999,13
B086< | 105.00 -8.55 3.3013 73.73 107.31< 0.201 0.68 %99,999,14
B089< | 94.95 -4.21 3.4219 77.00 105.58< 0.196 0.84 %99,999,57 |  |  | IS1072
B089< | 99.97 -4.27 3.4222 77.23 105.41< 0.195 0.87 %99,999,57
B089< | 104.96 -4.12 3.4249 77.17 105.29< 0.196 0.76 %99,999,58
B092< | 94.87 -4.88 3.3537 66.63 108.37< 0.220< 0.56 %99,999,51 |  |  | IS1044
B092< | 99.96 -4.96 3.3564 67.68 106.81< 0.220< 0.67 %99,999,50
B092< | 105.00 -4.88 3.3610 67.60 106.60< 0.221< 0.82 %99,999,51
B095< | 94.96 -5.99 3.3333 75.03 108.88< 0.195 0.76 %99,999,40 |  |  | IS2013
B095< | 99.97 -6.23 3.3369 75.22 108.85< 0.194 0.75 %99,999,37
B095< | 105.02 -6.28 3.3392 75.17 108.61< 0.195 0.86 %99,999,37
B098< | 95.00 -7.04 3.3925 78.42 102.81< 0.197 0.70 %99,999,29 |  |  | IS2064
B098< | 100.02 -7.16 3.3962 78.66 102.55< 0.197 0.83 %99,999,28
B098< | 105.01 -7.07 3.3982 79.12 101.63< 0.198 0.80 %99,999,29
B101< | 95.00 -7.08 3.3885 70.27 107.48< 0.211< 0.82 %99,999,29 |  |  | IS2050
B101< | 99.96 -7.23 3.3924 70.58 107.12< 0.211< 0.63 %99,999,27
B101< | 104.96 -7.17 3.3965 70.96 106.35< 0.211< 0.70 %99,999,28
B104< | 94.95 -8.16 3.4344 72.11 96.39< 0.229< 0.70 %99,999,18 |  |  | IS1974
B104< | 99.96 -8.16 3.4360 72.83 95.37< 0.229< 0.75 %99,999,18
B104< | 104.97 -7.92 3.4403 72.62 95.42< 0.230< 0.76 %99,999,20
A002< | 95.03 -1.46 3.4759 72.73 103.18< 0.212< 0.58 %99,999,85 |  |  | IS1115
A002< | 100.03 -1.48 3.4804 72.68 102.59< 0.213< 0.53 %99,999,85
A002< | 105.02 -1.31 3.4782 72.41 102.72< 0.214< 0.57 %99,999,86
A005< | 95.05 -4.08 3.4861 83.10 105.41< 0.182 0.58 %99,999,59 |  |  | IS1061
A005< | 100.00 -4.13 3.4864 83.16 104.82< 0.183 0.69 %99,999,58
A005< | 105.02 -4.00 3.4866 83.25 104.39< 0.183 0.52 %99,999,59
A008< | 95.01 -4.15 3.4960 70.41 107.80< 0.210 0.51 %99,999,58 |  |  | IS1099
A008< | 100.02 -4.17 3.4967 70.54 107.03< 0.211< 0.64 %99,999,58
A008< | 104.98 -4.01 3.4971 70.46 106.71< 0.212< 0.65 %99,999,59
A011< | 95.03 -3.14 3.3860 81.97 98.83< 0.196 0.89 %99,999,68 |  |  | IS1065
A011< | 100.00 -3.20 3.3854 81.78 98.34< 0.198 0.77 %99,999,68
A011< | 104.97 -3.14 3.3869 82.50 97.34< 0.198 0.65 %99,999,68
A014< | 95.05 -4.16 3.3992 84.92 98.23< 0.191 0.60 %99,999,58 |  |  | IS1015
A014< | 99.97 -4.35 3.3967 85.00 97.85< 0.191 0.59 %99,999,56
A014< | 105.02 -4.39 3.3985 84.99 97.60< 0.192 0.62 %99,999,56
A017< | 95.01 -3.94 3.4510 79.16 103.27< 0.195 0.54 %99,999,60 |  |  | IS1146
A017< | 100.00 -3.99 3.4485 79.13 103.02< 0.195 0.60 %99,999,60
A017< | 105.03 -3.89 3.4525 79.19 102.57< 0.196 0.61 %99,999,61
A020< | 95.03 -6.15 3.3898 71.71 107.95< 0.206 1.03 %99,999,38 |  |  | IS1969
A020< | 100.03 -6.34 3.3904 71.73 107.83< 0.206 0.73 %99,999,36
A020< | 105.01 -6.38 3.3929 71.72 107.35< 0.207 0.79 %99,999,36
A023< | 94.98 -7.16 3.4281 74.86 107.25< 0.198 0.56 %99,999,28 |  |  | IS1043
A023< | 99.99 -7.25 3.4296 74.75 106.80< 0.199 0.50 %99,999,27
A023< | 104.99 -7.19 3.4315 74.44 106.78< 0.200 0.52 %99,999,28
A026< | 95.02 -3.99 3.4334 65.65 105.29< 0.230< 0.39 %99,999,60 |  |  | IS1034
A026< | 100.01 -4.06 3.4330 65.18 105.64< 0.231< 0.42 %99,999,59
A026< | 104.99 -3.99 3.4364 64.80 105.89< 0.232< 0.45 %99,999,60
A029< | 95.03 -4.95 3.4590 70.21 106.22< 0.213< 0.44 %99,999,50 |  |  | IS1148
A029< | 100.02 -5.05 3.4600 70.16 105.88< 0.214< 0.49 %99,999,49
A029< | 104.99 -4.99 3.4633 69.98 105.73< 0.215< 0.55 %99,999,50
A032< | 95.02 -6.00 3.4813 69.99 107.14< 0.212< 0.46 %99,999,39 |  |  | IS1952
A032< | 100.00 -6.13 3.4825 69.83 106.88< 0.213< 0.66 %99,999,38
A032< | 105.01 -6.09 3.4840 69.79 106.53< 0.214< 0.48 %99,999,39
A035< | 95.00 -5.62 3.4155 70.58 109.53< 0.206 0.44 %99,999,43 |  |  | IS1943
A035< | 100.00 -5.62 3.4167 70.42 109.05< 0.207 0.57 %99,999,43
A035< | 105.01 -5.43 3.4178 70.68 108.66< 0.207 0.52 %99,999,45
A038< | 94.98 -4.14 3.4789 72.65 107.09< 0.205 1.02 %99,999,58 |  |  | IS1013
A038< | 100.00 -4.33 3.4789 72.62 106.46< 0.206 0.99 %99,999,56
A038< | 104.82 -4.32 3.4835 72.55 106.22< 0.207 1.27 %99,999,56
A041< | 94.98 -3.86 3.4630 72.18 101.18< 0.218< 0.70 %99,999,61 |  |  | IS1140
A041< | 100.00 -4.02 3.4649 72.11 100.58< 0.219< 0.78 %99,999,59
A041< | 105.02 -3.99 3.4651 72.32 100.00< 0.220< 0.67 %99,999,60
A044< | 95.01 -3.37 3.4576 76.47 98.17< 0.212< 0.59 %99,999,66 |  |  | IS1121
A044< | 99.98 -3.46 3.4580 76.14 98.08< 0.213< 0.56 %99,999,65
A044< | 105.02 -3.34 3.4587 76.34 97.64< 0.214< 0.57 %99,999,66
A047< | 95.00 -5.71 3.4132 68.22 109.34< 0.213< 0.87 %99,999,42 |  |  | IS1987
A047< | 99.98 -5.87 3.4121 68.41 108.57< 0.214< 1.13 %99,999,41
A047< | 105.01 -5.87 3.4149 68.53 108.29< 0.214< 1.12 %99,999,41
A050< | 94.97 -2.71 3.4576 72.12 106.70< 0.207 0.45 %99,999,72 |  |  | IS1129
A050< | 100.00 -2.76 3.4565 72.58 105.37< 0.208 0.54 %99,999,72
A050< | 104.99 -2.60 3.4591 72.61 105.17< 0.208 0.48 %99,999,74
A053< | 94.99 -6.13 3.5437 68.66 105.87< 0.219< 0.51 %99,999,38 |  |  | IS1057
A053< | 100.05 -6.19 3.5404 68.62 105.65< 0.220< 0.50 %99,999,38
A053< | 105.02 -6.08 3.5431 68.63 105.29< 0.220< 0.61 %99,999,39
A056< | 95.04 -5.33 3.4141 75.90 108.37< 0.193 0.53 %99,999,46 |  |  | IS1080
A056< | 100.02 -5.48 3.4100 75.43 108.58< 0.194 0.48 %99,999,45
A056< | 105.01 -5.50 3.4160 75.57 108.11< 0.195 0.55 %99,999,45
A059< | 94.99 -7.93 3.4274 89.17 105.38< 0.169 0.70 %99,999,20 |  |  | IS1993
A059< | 99.98 -8.15 3.4229 89.16 105.13< 0.170 0.61 %99,999,18
A059< | 104.99 -8.20 3.4307 89.35 104.41< 0.171 0.68 %99,999,18
A062< | 95.02 -3.83 3.5218 77.26 106.15< 0.194 0.50 %99,999,61 |  |  | IS1084
A062< | 100.00 -3.91 3.5181 77.38 105.75< 0.194 0.54 %99,999,60
A062< | 104.99 -3.81 3.5244 77.39 105.41< 0.195 0.53 %99,999,61
A065< | 95.03 -6.36 3.4905 78.29 101.67< 0.200 0.55 %99,999,36 |  |  | IS1143
A065< | 100.00 -6.42 3.4877 78.61 100.68< 0.201 0.58 %99,999,35
A065< | 104.97 -6.31 3.4905 78.33 101.09< 0.201 0.59 %99,999,36
A068< | 94.98 -2.14 3.4760 67.46 104.20< 0.226< 1.25 %99,999,78 |  |  | IS1098
A068< | 99.97 -2.17 3.4736 66.92 104.69< 0.227< 1.10 %99,999,78
A068< | 105.00 -2.04 3.4785 67.28 104.03< 0.227< 1.06 %99,999,79
A071< | 95.02 -4.57 3.4220 70.21 106.88< 0.212< 0.53 %99,999,54 |  |  | IS1093
A071< | 100.03 -4.69 3.4191 70.01 106.74< 0.213< 0.44 %99,999,53
A071< | 104.98 -4.63 3.4209 69.93 106.70< 0.213< 0.43 %99,999,53
A074< | 94.98 -2.41 3.5677 73.17 106.30< 0.205 0.50 %99,999,75 |  |  | IS1056
A074< | 99.97 -2.47 3.5694 73.09 106.04< 0.205 0.76 %99,999,75
A074< | 105.04 -2.40 3.5692 72.59 106.41< 0.206 0.57 %99,999,75
A077< | 95.01 -2.34 3.3669 73.95 109.07< 0.197 1.14 %99,999,76 |  |  | IS1035
A077< | 99.98 -2.36 3.3732 73.81 108.75< 0.198 0.89 %99,999,76
A077< | 104.96 -2.22 3.3692 73.65 108.68< 0.199 0.96 %99,999,77
A080< | 95.01 -7.22 3.4887 75.85 105.56< 0.199 0.51 %99,999,27 |  |  | IS2063
A080< | 99.99 -7.29 3.4921 75.96 105.11< 0.199 0.60 %99,999,27
A080< | 105.03 -7.16 3.4937 76.22 104.38< 0.200 0.53 %99,999,28
A083< | 94.99 -7.14 3.4273 84.66 96.03< 0.196 0.56 %99,999,28 |  |  | IS2012
A083< | 100.01 -7.27 3.4320 84.57 95.75< 0.197 0.69 %99,999,27
A083< | 104.99 -7.21 3.4318 84.32 95.69< 0.197 0.69 %99,999,27
A086< | 95.02 -3.74 3.4537 88.22 103.18< 0.175 0.91 %99,999,62 |  |  | IS1120
A086< | 100.00 -3.83 3.4544 88.20 102.93< 0.175 0.96 %99,999,61
A086< | 105.01 -3.75 3.4575 88.70 101.92< 0.176 1.12 %99,999,62
A089< | 94.99 -4.96 3.4802 83.79 107.21< 0.177 0.66 %99,999,50 |  |  | IS1116
A089< | 100.03 -4.97 3.4845 83.84 106.68< 0.178 0.55 %99,999,50
A089< | 104.99 -4.82 3.4857 83.91 106.34< 0.178 0.56 %99,999,51
A092< | 94.98 -3.96 3.4475 66.57 109.53< 0.218< 0.47 %99,999,60 |  |  | IS1102
A092< | 100.00 -4.08 3.4546 66.30 109.51< 0.219< 0.40 %99,999,59
A092< | 105.04 -4.04 3.4540 67.43 107.54< 0.219< 0.52 %99,999,59
A095< | 95.00 -3.67 3.5169 69.13 106.48< 0.216< 0.78 %99,999,63 |  |  | IS1112
A095< | 100.00 -3.82 3.5189 69.04 106.22< 0.217< 0.60 %99,999,61
A095< | 105.03 -3.77 3.5203 69.89 104.68< 0.218< 0.59 %99,999,62
A098< | 94.96 -4.29 3.5685 81.46 104.97< 0.186 1.11 %99,999,57 |  |  | IS1070
A098< | 100.03 -4.36 3.5710 81.21 105.18< 0.186 0.87 %99,999,56
A098< | 105.03 -4.26 3.5734 80.95 104.97< 0.187 0.92 %99,999,57
A101< | 94.98 -1.80 3.4334 85.83 95.20< 0.195 7.18 %99,999,82 |  |  | IS1096
A101< | 100.00 -1.88 3.4368 86.14 94.82< 0.195 6.67 %99,999,81
A101< | 105.03 -1.77 3.4382 85.64 94.95< 0.196 6.71 %99,999,82
A104< | 94.97 -5.67 3.4990 85.81 104.31< 0.178 0.56 %99,999,43 |  |  | IS1085
A104< | 100.00 -5.63 3.5021 85.88 104.01< 0.178 0.60 %99,999,43
A104< | 105.00 -5.40 3.5038 85.59 104.03< 0.179 0.50 %99,999,46
A107< | 95.00 -1.44 3.4586 89.71 99.29< 0.179 0.76 %99,999,85 |  |  | IS1047
A107< | 99.97 -1.51 3.4581 89.10 99.59< 0.179 0.71 %99,999,84
A107< | 104.98 -1.42 3.4637 88.91 99.58< 0.180 0.56 %99,999,85
A110< | 95.00 -4.75 3.5053 67.59 105.17< 0.224< 0.74 %99,999,52 |  |  | IS1063
A110< | 99.95 -4.72 3.5055 67.38 105.20< 0.225< 0.73 %99,999,52
A110< | 104.99 -4.51 3.5102 67.93 104.32< 0.225< 0.73 %99,999,54
A113< | 95.00 -5.17 3.4086 88.86 104.01< 0.172 0.80 %99,999,48 |  |  | IS1016
A113< | 100.00 -5.19 3.4068 88.72 103.73< 0.173 0.78 %99,999,48
A113< | 104.99 -5.06 3.4108 88.42 103.53< 0.174 0.71 %99,999,49
A116< | 94.99 -6.46 3.4374 69.26 106.58< 0.216< 0.56 %99,999,35 |  |  | IS2023
A116< | 100.01 -6.55 3.4342 69.32 106.03< 0.217< 0.44 %99,999,34
A116< | 105.01 -6.48 3.4373 69.50 105.36< 0.217< 0.46 %99,999,35
A119< | 95.03 -6.36 3.4004 87.09 104.65< 0.175 0.68 %99,999,36 |  |  | IS2006
A119< | 100.00 -6.58 3.4015 87.14 104.19< 0.175 0.64 %99,999,34
A119< | 105.00 -6.60 3.4056 86.95 104.00< 0.176 0.59 %99,999,34
A122< | 94.98 -5.86 3.4452 77.44 104.11< 0.197 0.51 %99,999,41 |  |  | IS1066
A122< | 100.03 -5.87 3.4439 77.57 103.16< 0.199 0.57 %99,999,41
A122< | 104.97 -5.68 3.4461 78.23 102.02< 0.199 0.54 %99,999,43
A125< | 95.00 -7.90 3.4152 78.07 105.10< 0.194 0.57 %99,999,21 |  |  | IS2001
A125< | 100.02 -7.88 3.4180 77.76 105.04< 0.195 0.49 %99,999,21
A125< | 105.01 -7.72 3.4224 77.74 104.64< 0.196 0.54 %99,999,22
A127< | 94.99 -3.70 3.4706 77.45 106.47< 0.193 0.57 %99,999,63 |  |  | IS1145
A127< | 100.03 -3.70 3.4711 77.52 105.95< 0.194 0.47 %99,999,63
A127< | 105.03 -3.52 3.4729 77.72 105.41< 0.194 0.52 %99,999,64
B002< | 95.03 -3.35 3.3609 73.59 108.10< 0.200 0.83 %99,999,66 |  |  | IS1135
B002< | 100.03 -3.49 3.3677 73.14 108.16< 0.201 0.61 %99,999,65
B002< | 105.02 -3.50 3.3676 73.16 107.88< 0.202 0.70 %99,999,65
B005< | 95.05 -8.68 3.3811 71.04 107.95< 0.208 0.75 %99,999,13 |  |  | IS1963
B005< | 100.00 -8.79 3.3845 70.84 107.90< 0.208 0.71 %99,999,12
B005< | 105.02 -8.73 3.3847 70.36 108.10< 0.209 0.65 %99,999,12
B008< | 95.01 -2.20 3.3577 67.80 106.26< 0.221< 0.66 %99,999,77 |  |  | IS1049
B008< | 100.02 -2.23 3.3625 67.62 106.06< 0.222< 0.69 %99,999,77
B008< | 104.98 -2.08 3.3651 67.92 105.28< 0.223< 0.66 %99,999,79
B011< | 95.03 -5.71 3.3607 76.65 98.65< 0.210< 0.82 %99,999,42 |  |  | IS2002
B011< | 100.00 -5.84 3.3663 76.11 98.89< 0.211< 0.86 %99,999,41
B011< | 104.97 -5.85 3.3692 75.28 99.65< 0.212< 0.84 %99,999,41
B014< | 95.05 -6.12 3.4064 65.88 107.89< 0.224< 0.67 %99,999,38 |  |  | IS1045
B014< | 99.97 -6.22 3.4101 65.92 107.31< 0.225< 0.72 %99,999,37
B014< | 105.02 -6.15 3.4125 65.73 107.36< 0.226< 0.71 %99,999,38
B017< | 95.01 -5.36 3.3921 64.62 107.37< 0.229< 0.57 %99,999,46 |  |  | IS1108
B017< | 100.00 -5.39 3.3960 64.43 106.91< 0.231< 0.68 %99,999,46
B017< | 105.03 -5.26 3.3990 64.49 106.58< 0.232< 0.58 %99,999,47
B020< | 95.03 -5.06 3.3643 68.48 103.83< 0.224< 0.69 %99,999,49 |  |  | IS1124
B020< | 100.03 -5.17 3.3690 68.59 103.05< 0.225< 0.78 %99,999,48
B020< | 105.01 -5.12 3.3694 68.70 102.70< 0.226< 0.69 %99,999,48
B023< | 94.98 -5.95 3.3886 66.70 109.25< 0.218< 0.57 %99,999,40 |  |  | IS1942
B023< | 99.99 -6.08 3.3925 66.57 108.83< 0.220< 0.68 %99,999,39
B023< | 104.99 -6.04 3.3955 67.47 107.39< 0.220< 0.67 %99,999,39
B026< | 95.02 -6.15 3.3556 84.59 107.66< 0.175 0.93 %99,999,38 |  |  | IS1930
B026< | 100.01 -6.31 3.3563 84.41 107.29< 0.176 0.83 %99,999,36
B026< | 104.99 -6.30 3.3607 84.53 106.89< 0.176 0.88 %99,999,37
B029< | 95.03 -8.46 3.3621 79.69 106.45< 0.188 0.77 %99,999,15 |  |  | IS1940
B029< | 100.02 -8.50 3.3630 79.72 106.04< 0.188 0.59 %99,999,15
B029< | 104.99 -8.34 3.3658 79.69 105.72< 0.189 0.72 %99,999,16
B032< | 95.02 -4.62 3.4057 75.28 108.27< 0.195 0.66 %99,999,53 |  |  | IS1101
B032< | 100.00 -4.60 3.4093 75.41 107.43< 0.196 0.85 %99,999,53
B032< | 105.01 -4.40 3.4135 75.26 107.62< 0.197 0.71 %99,999,55
B035< | 95.00 -5.57 3.3513 71.11 107.47< 0.208 0.71 %99,999,44 |  |  | IS1967
B035< | 100.00 -5.63 3.3550 70.67 107.68< 0.209 0.76 %99,999,43
B035< | 105.01 -5.51 3.3579 71.19 106.63< 0.210 0.80 %99,999,44
B038< | 94.98 -6.16 3.3538 67.11 107.34< 0.221< 0.76 %99,999,38 |  |  | IS1972
B038< | 100.00 -6.26 3.3538 67.15 106.77< 0.222< 0.71 %99,999,37
B038< | 104.82 -6.15 3.3559 67.29 106.21< 0.223< 0.59 %99,999,38
B041< | 94.98 -3.99 3.3442 68.00 109.23< 0.214< 0.63 %99,999,60 |  |  | IS1111
B041< | 100.00 -4.14 3.3482 68.12 108.56< 0.215< 0.66 %99,999,58
B041< | 105.02 -4.08 3.3496 68.07 108.36< 0.216< 0.65 %99,999,59
B044< | 95.01 -3.08 3.3816 72.15 99.57< 0.222< 0.67 %99,999,69 |  |  | IS1028
B044< | 99.98 -3.11 3.3844 72.44 98.58< 0.223< 0.77 %99,999,68
B044< | 105.02 -2.94 3.3861 72.46 98.40< 0.223< 0.70 %99,999,70
B047< | 95.00 -4.47 3.4155 81.23 94.43< 0.207 0.82 %99,999,55 |  |  | IS1067
B047< | 99.98 -4.52 3.4161 81.41 93.84< 0.208 1.11 %99,999,54
B047< | 105.01 -4.40 3.4216 81.71 93.32< 0.209 0.97 %99,999,55
B050< | 94.97 -4.00 3.3452 74.73 107.20< 0.199 0.58 %99,999,60 |  |  | IS1027
B050< | 100.00 -4.20 3.3494 74.53 107.19< 0.199 0.74 %99,999,58
B050< | 104.99 -4.23 3.3541 74.79 106.43< 0.200 0.65 %99,999,57
B053< | 94.99 -2.97 3.3568 70.22 108.06< 0.210 0.64 %99,999,70 |  |  | IS1091
B053< | 100.05 -3.13 3.3573 69.91 108.13< 0.211< 0.59 %99,999,68
B053< | 105.02 -3.12 3.3598 70.16 107.63< 0.211< 0.57 %99,999,68
B056< | 95.04 -6.10 3.3781 72.84 102.67< 0.213< 0.66 %99,999,38 |  |  | IS2058
B056< | 100.02 -6.29 3.3770 73.17 102.07< 0.213< 0.73 %99,999,37
B056< | 105.01 -6.34 3.3814 73.01 101.88< 0.214< 0.72 %99,999,36
B059< | 94.99 -5.14 3.3114 64.37 110.05 0.225< 0.65 %99,999,48 |  |  | IS2038
B059< | 99.98 -5.12 3.3093 63.81 110.65 0.225< 0.64 %99,999,48
B059< | 104.99 -4.89 3.3170 63.89 110.02 0.226< 0.64 %99,999,51
B062< | 95.02 -6.31 3.3986 72.64 105.42< 0.208 0.69 %99,999,36 |  |  | IS1992
B062< | 100.00 -6.41 3.3978 72.57 105.23< 0.208 0.67 %99,999,35
B062< | 104.99 -6.33 3.4015 72.54 104.99< 0.209 0.65 %99,999,36
B065< | 95.03 -6.55 3.3510 88.51 102.19< 0.176 0.84 %99,999,34 |  |  | IS0978
B065< | 100.00 -6.66 3.3500 88.41 101.89< 0.177 0.84 %99,999,33
B065< | 104.97 -6.62 3.3528 88.20 101.91< 0.177 0.80 %99,999,33
B068< | 94.98 -6.06 3.3729 69.10 108.84< 0.212< 0.61 %99,999,39 |  |  | IS1934
B068< | 99.97 -6.14 3.3730 69.02 108.49< 0.213< 0.62 %99,999,38
B068< | 105.00 -6.07 3.3762 68.99 108.33< 0.213< 0.60 %99,999,39
B071< | 95.02 -5.40 3.3796 65.95 109.68< 0.220< 0.62 %99,999,45 |  |  | IS1069
B071< | 100.03 -5.52 3.3841 65.52 110.15 0.221< 0.59 %99,999,44
B071< | 104.98 -5.46 3.3867 66.39 108.47< 0.221< 0.55 %99,999,45
B074< | 94.98 -5.58 3.4616 67.70 109.87< 0.214< 0.74 %99,999,44 |  |  | IS2078
B074< | 99.97 -5.60 3.4649 67.62 109.76< 0.214< 0.63 %99,999,44
B074< | 105.04 -5.45 3.4688 67.43 109.70< 0.215< 0.69 %99,999,45
B077< | 95.01 -7.01 3.3933 79.75 106.74< 0.187 0.77 %99,999,29 |  |  | IS1989
B077< | 99.98 -7.12 3.3972 79.94 106.30< 0.187 0.80 %99,999,28
B077< | 104.96 -7.09 3.4004 79.88 106.09< 0.188 0.75 %99,999,29
B080< | 95.01 -7.59 3.3641 73.97 94.66< 0.227< 0.69 %99,999,24 |  |  | IS2005
B080< | 99.99 -7.59 3.3678 73.98 94.40< 0.228< 0.92 %99,999,24
B080< | 105.03 -7.39 3.3717 74.08 94.04< 0.228< 0.71 %99,999,26
B083< | 94.99 -6.88 3.3994 77.17 105.96< 0.195 1.25 %99,999,31 |  |  | IS1999
B083< | 100.01 -7.05 3.4026 77.32 105.52< 0.195 1.14 %99,999,29
B083< | 104.99 -7.05 3.4058 77.20 104.88< 0.197 1.06 %99,999,29
B086< | 95.02 -6.51 3.3749 71.22 105.76< 0.211< 0.64 %99,999,34 |  |  | IS1976
B086< | 100.00 -6.67 3.3785 70.89 105.80< 0.212< 0.62 %99,999,33
B086< | 105.01 -6.66 3.3823 71.00 105.27< 0.213< 0.71 %99,999,33
B014< | 95.04 -6.89 3.3354 69.76 109.27< 0.209 0.80 %99,999,31 |  |  | IS2045
B014< | 100.02 -6.90 3.3373 69.68 108.74< 0.210< 0.72 %99,999,31
B014< | 105.02 -6.77 3.3384 69.71 108.63< 0.210< 0.68 %99,999,32

## 2
Crystal Setup File Parameters
Run Name: JSX5010001-20181025004-3
Ref F: F @ 25.00¡ãC (Set)
Print: All Operator: |  |  |  | Run Start: 08-Ê®Ò»ÔÂ-2018 11:10 am
Row A: Measured FL |  | Row B: Measured FL |  | Run Finish: 08-Ê®Ò»ÔÂ-2018 11:40 am
S&A W2200 Rev: 6.63 Report: 2.17
Start: B002 Stop: B029
Setup: E:\Data\²âÊÔÊý¾ÝÉè¶¨\JSX5010001.qcc 95-100-105
Reference F: 100,000,000 Hz CL: 20.00 pF Power: 100.00 uW into 80.00 Ohms Measure: FL/T
TEMP FL C0 RR Q C1 DLD2 FL
¡ãC ppm pF Ohms k fF Ohms Hz
0.00 4.0825 110.00 0.210 15.00
-10.00 3.0175 110.00 0.140
B002< | 95.02 -4.82 3.5192 84.01 80.57< 0.235< 0.79 %99,999,51 |  |  | IS1137
B002< | 100.00 -4.87 3.5305 83.97 80.38< 0.236< 0.81 %99,999,51
B002< | 104.97 -4.75 3.5300 83.95 80.01< 0.237< 0.86 %99,999,52 |  |  |  | 1
B005< | 95.00 -3.59 3.4034 90.62 83.57< 0.210< 0.63 %99,999,64 |  |  | IS1092
B005< | 100.00 -3.78 3.4110 90.46 83.07< 0.212< 0.68 %99,999,62
B005< | 104.97 -3.78 3.4120 90.63 82.80< 0.212< 0.50 %99,999,62 |  |  |  | 2
B008< | 95.01 -4.62 3.4927 87.07 82.77< 0.221< 0.62 %99,999,53 |  |  | IS1038
B008< | 100.02 -4.83 3.5008 87.23 82.09< 0.222< 0.70 %99,999,51
B008< | 104.93 -4.90 3.5004 87.10 82.04< 0.223< 0.64 %99,999,51 |  |  |  | 3
B011< | 95.03 -5.42 3.3952 72.31 81.05< 0.272< 0.70 %99,999,45 |  |  | IS1133
B011< | 100.03 -5.50 3.4045 72.48 80.39< 0.273< 0.52 %99,999,45
B011< | 104.99 -5.39 3.4071 72.42 80.31< 0.274< 0.57 %99,999,46 |  |  |  | 4
B014< | 94.99 -4.70 3.4570 84.26 83.00< 0.228< 0.72 %99,999,52 |  |  | IS1019
B014< | 100.00 -4.83 3.4664 84.56 82.22< 0.229< 0.61 %99,999,51
B014< | 105.00 -4.74 3.4674 84.59 81.89< 0.230< 0.69 %99,999,52 |  |  |  | 5
B017< | 95.05 -6.60 3.4665 89.52 78.60< 0.226< 0.63 %99,999,34 |  |  | IS1088
B017< | 100.01 -6.79 3.4719 89.17 78.57< 0.227< 0.76 %99,999,32
B017< | 104.99 -6.84 3.4717 89.09 78.49< 0.228< 0.71 %99,999,31 |  |  |  | 6
B020< | 95.07 -4.52 3.5385 79.41 81.37< 0.246< 0.69 %99,999,54 |  |  | IS1083
B020< | 100.02 -4.68 3.5465 79.06 81.29< 0.248< 0.56 %99,999,53
B020< | 105.00 -4.65 3.5472 79.04 81.12< 0.248< 0.58 %99,999,53 |  |  |  | 7
B023< | 95.02 -4.28 3.5295 82.02 80.43< 0.241< 0.58 %99,999,57 |  |  | IS1114
B023< | 100.02 -4.37 3.5342 81.89 80.43< 0.242< 0.59 %99,999,56
B023< | 105.00 -4.28 3.5322 81.71 80.25< 0.243< 0.66 %99,999,57 |  |  |  | 8
B026< | 95.03 -3.10 3.5580 79.88 81.96< 0.243< 0.62 %99,999,68 |  |  | IS1128
B026< | 99.98 -3.17 3.5615 79.76 81.74< 0.244< 0.79 %99,999,68
B026< | 105.03 -3.04 3.5649 79.87 81.37< 0.245< 0.62 %99,999,69 |  |  |  | 9
B029< | 95.02 -8.01 3.4450 83.39 79.52< 0.240< 0.57 %99,999,19 |  |  | IS1036
B029< | 99.98 -8.21 3.4476 83.36 79.32< 0.241< 0.67 %99,999,17
B029< | 105.02 -8.24 3.4513 83.34 79.14< 0.241< 0.57 %99,999,17 |  |  |  | 10
Page -1 of 1 (JSX5010001-20181025004-3)