## 尺寸
晶体检验数据
序号 | 长 | 宽 | 高
上限值： | 2.7MM | 2.2MM | 1MAX
下限值： | 2.3MM | 1.8MM
1 | 2.5 | 2 | 0.82
2 | 2.5 | 2.01 | 0.83
3 | 2.49 | 2.01 | 0.83
4 | 2.5 | 2.01 | 0.82
5 | 2.49 | 2 | 0.82
6 | 2.49 | 2.01 | 0.81
7 | 2.49 | 2.02 | 0.82
8 | 2.5 | 2.01 | 0.81

## SMD晶体数值表
广东大普通信技术有限公司 |  |  |  |  | 晶体检测数值记录表Crystal detection numerical form | [10 empty] | W/DP QA-Q4043-01-A3
Guangdong DAPU Telecom Technology CO., LTD. | [16 empty] | NO.:
产品序列号 | 输入电流 /m A | 基准温度频率初始精度/Hz | 机械/电频率调整/Hz |  | 线性 | 相位噪声/dBc | [6 empty] | 输出波形 | 逻辑输出 电压电平 |  | 上升下降时间/ns | 占空因数/% | 峰峰值/Vp-p | 阻抗 /KΩ | 判定 结果
[6 empty] | 1 Hz | 10 Hz | 100 Hz | 1K Hz | 10K Hz | 100K Hz | 1M Hz | CMOS | 高电平 (V) | 低电平 (mV)
| ≤10 | ±800 | NA | NA | NA | NA | NA | NA | NA | NA | NA | NA |  | ≥2.97 | ≤0.33 | ≤8NS | 45%-55% | NA
1 | 2 | -18 | [11 empty] | 2.98 | -0.01 | 2.6 | 50.8 |  |  | OK
2 | 2 | -27 | [11 empty] | 2.98 | -0.01 | 2.6 | 50.8 |  |  | OK
3 | 2 | -53 | [11 empty] | 2.98 | -0.01 | 2.6 | 50.8 |  |  | OK
4 | 2 | -47 | [11 empty] | 2.98 | -0.01 | 2.6 | 50.8 |  |  | OK
5 | 2 | -48 | [11 empty] | 2.98 | -0.01 | 2.6 | 50.8 |  |  | OK
6 | 2 | -81 | [11 empty] | 2.98 | -0.01 | 2.6 | 50.8 |  |  | OK
7 | 2 | -46 | [11 empty] | 2.98 | -0.01 | 2.6 | 50.8 |  |  | OK
8 | 2 | -52 | [11 empty] | 2.98 | -0.01 | 2.6 | 50.8 |  |  | OK
9 | 2 | -70 | [11 empty] | 2.98 | -0.01 | 2.6 | 50.8 |  |  | OK
10 | 2 | -55 | [11 empty] | 2.98 | -0.01 | 2.6 | 51.6 |  |  | OK
验证结论Test conclusion： 合格Qualified
检验员Inspector王俊敏 日期Date： 20181219 审核Audit： 日期Date：

## 气密性
广东大普通信技术有限公司 Guangdong Dapu Teleconm technology Co., Ltd. 晶体贮能焊封壳气密性检测记录表
样本数 | 抽样数 | 日期 | 时间 | 品号 | 型号 | 漏率值（Pa•m3）/S | 判定
1-5
5-20 | 20 | 20181219 | 11:30 | Y22NN160001 | 16MHZ | 6e-11 | OK
21-40
41-60
61-80
81-100
备注：1.检查项判定，合格者用“OK”表示，不符合者用“NG”表示；
判定标准：测量样本为1pcs，测试值需≤1.0*10-9（Pa•m3）/S ；
检验员： | 王俊敏 |  | 检验日期： | 20181219
IQC组长： |  |  | 审核日期：