## DLD2不合格
Crystal Setup File Parameters
Run Name: RDTEMPH900116-20190328001-182
Path: C:\Documents and Settings\Administrator\×ÀÃæ\¾§Ìå²âÊÔÊý¾Ý\2019\ÌùÆ¬¾§Ìå\3\ |  |  |  |  | Ref F: F @ 25.00¡ãC (Set)
Print: All Operator: |  |  |  |  | Run Start: 28-ÈýÔÂ-2019 5:52 pm
Row A: Measured FL |  | Row B: Measured FL |  |  | Run Finish: 28-ÈýÔÂ-2019 7:21 pm
S&A W2200 Rev: 6.63 Report: 2.17
Start: A002 Stop: B127
Setup: E:\Data\²âÊÔÊý¾ÝÉè¶¨\RDTEMPH900116-2019.qcc 90-95-102
Reference F: 10,000,000 Hz CL: 20.00 pF Power: 100.00 uW into 95.00 Ohms Measure: FL/T
TEMP FL C0 RR C1 Q DLD2 FL
¡ãC ppm pF Ohms fF k Ohms Hz
-0.50 3.30 120.00 0.190 7.000
-4.50 2.70 0.140 00.00
B006< | 90.04 -5.24< 2.90 272.81< 0.172 %339< 31.664< %9,999,947 |  |  | QT9259
B006< | 94.99 -4.80< 2.90 273.88< 0.172 %337< 36.676< %9,999,952
B006< | 101.99 -4.01 2.91 275.35< 0.173 %334< 38.268< %9,999,959 |  |  |  | 5
B007< | 89.98 -3.12 2.91 81.84 0.172 %1,13 18.854< %9,999,968 |  |  | QT9255
B007< | 94.98 -2.55 2.91 81.63 0.172 %1,13 16.400< %9,999,974
B007< | 102.00 -1.63 2.91 80.67 0.173 %1,14 13.572< %9,999,983 |  |  |  | 6
B016< | 89.99 -4.11 2.88 73.64 0.172 %1,25 9.110< %9,999,958 |  |  | QT9158
B016< | 94.98 -3.67 2.89 73.30 0.173 %1,25 8.754< %9,999,963
B016< | 102.02 -2.93 2.89 72.94 0.173 %1,26 7.883< %9,999,970 |  |  |  | 15
B027< | 90.00 -3.25 2.91 70.59 0.175 %1,29 15.455< %9,999,967 |  |  | QT9193
B027< | 95.02 -2.71 2.91 70.36 0.175 %1,29 14.869< %9,999,972
B027< | 101.99 -1.77 2.92 70.24 0.176 %1,28 7.004< %9,999,982 |  |  |  | 26
B034< | 89.99 -3.25 2.91 135.29< 0.174 %674< 2.298 %9,999,967 |  |  | QT9119
B034< | 95.02 -2.46 2.91 118.28 0.175 %769< 10.039< %9,999,975
B034< | 102.03 -1.50 2.92 89.13 0.175 %1,01 2.318 %9,999,985 |  |  |  | 33