## 500只晶体数据
45U100M晶体测试数据
序号 | 调整频差 @85℃@∞pF | 拐点 | 电阻 | C0 | Q值 | DLD7
| -5~5ppm | 80~96℃ | ≤110Ω | 3.3~3.8pF | ≥120k | ≤10
001 | -0.6740611 | 93.8266 | 73.46178 | 3.530509 | 130.3196 | 3.190059
002 | -3.34874 | 86.98789 | 83.41499 | 3.524628 | 124.915 | 4.943858
003 | 0.7665581 | 90.45768 | 85.3358 | 3.554354 | 129.999 | 3.561751
004 | 1.295854 | 90.8137 | 84.35244 | 3.516773 | 130.5645 | 4.417338
005 | -1.066873 | 93.89015 | 92.03305 | 3.542461 | 131.1588 | 2.828745
006 | -0.01870081 | 93.31212 | 76.3556 | 3.547374 | 130.687 | 2.996548
007 | -1.436137 | 84.72553 | 83.47317 | 3.547998 | 127.3148 | 4.860221
008 | -1.910132 | 83.88191 | 74.4164 | 3.543115 | 127.9487 | 4.605324
009 | -4.539507 | 83.44749 | 74.47601 | 3.515392 | 128.1575 | 3.762176
010 | -3.057339 | 86.52473 | 75.36533 | 3.533961 | 127.8829 | 4.035925
011 | -3.944154 | 82.36555 | 79.06235 | 3.579905 | 123.1496 | 5.890146
012 | -0.05705548 | 90.10189 | 82.62985 | 3.621329 | 128.1129 | 4.274574
013 | 1.577289 | 93.41906 | 84.6914 | 3.593014 | 126.2116 | 4.368696
014 | -3.666569 | 82.96118 | 77.87983 | 3.533618 | 130.3452 | 4.328412
015 | -0.7882923 | 84.19195 | 86.0997 | 3.577884 | 124.5121 | 5.205193
016 | 0.2812515 | 90.65305 | 80.73279 | 3.529946 | 131.5688 | 3.062699
017 | 2.032426 | 95.14347 | 83.9018 | 3.595211 | 130.8116 | 3.391845
018 | 0.3638455 | 86.82531 | 78.77933 | 3.597264 | 126.1006 | 3.453338
019 | -3.002804 | 86.13548 | 81.76558 | 3.557336 | 125.9157 | 3.071793
020 | -1.938776 | 83.9762 | 83.66625 | 3.502596 | 128.2586 | 3.014026
021 | 0.9674628 | 93.45479 | 78.83444 | 3.524879 | 128.9991 | 2.969148
022 | 3.870198 | 95.93042 | 77.21949 | 3.535213 | 126.3155 | 3.404763
023 | 0.1262207 | 92.96416 | 78.04625 | 3.582636 | 126.0413 | 3.790437
024 | 1.901059 | 88.57539 | 80.18245 | 3.529189 | 127.1611 | 3.163165
025 | -2.185613 | 83.03876 | 87.49944 | 3.545349 | 131.0535 | 4.784525
026 | -2.083834 | 81.39939 | 76.29178 | 3.498008 | 127.7762 | 3.937522
027 | -2.95471 | 80.30845 | 83.21013 | 3.54947 | 126.513 | 3.362629
028 | 2.152382 | 92.75707 | 87.0279 | 3.525879 | 130.1821 | 2.869436
029 | 1.963536 | 91.05833 | 71.58667 | 3.552271 | 128.6267 | 2.933064
030 | 3.388202 | 90.96951 | 77.59673 | 3.507965 | 129.8735 | 3.434654
031 | 2.282214 | 92.33414 | 79.61766 | 3.521937 | 129.1888 | 5.336419
032 | -2.032269 | 88.09827 | 78.45405 | 3.539507 | 123.2278 | 3.189002
033 | 1.437353 | 90.67781 | 78.20386 | 3.506718 | 129.8027 | 5.230727
034 | 0.9566624 | 89.13141 | 83.09432 | 3.473581 | 123.9093 | 5.391816
035 | -0.7989304 | 88.39899 | 88.38245 | 3.468784 | 128.205 | 3.931816
036 | 2.666231 | 90.54874 | 84.35979 | 3.483796 | 123.9077 | 5.224366
037 | 0.6202417 | 89.17452 | 77.37244 | 3.472562 | 128.5362 | 4.2248
038 | 0.9404189 | 88.82104 | 77.04484 | 3.508294 | 125.7173 | 3.792683
039 | 1.099614 | 93.09548 | 77.75822 | 3.530654 | 122.6143 | 5.123753
040 | -2.751917 | 83.62202 | 78.93251 | 3.570817 | 124.9368 | 6.839767
041 | 3.043364 | 91.95013 | 84.51087 | 3.529984 | 126.2537 | 6.842046
042 | 0.887457 | 92.86368 | 83.95435 | 3.472273 | 125.5799 | 6.708421
043 | -0.07247339 | 90.33572 | 90.63302 | 3.506786 | 128.9119 | 3.736766
044 | -3.100591 | 83.11284 | 97.98537 | 3.547766 | 121.4985 | 5.366121
045 | -1.000153 | 88.27978 | 92.05341 | 3.501279 | 123.3661 | 3.254106
046 | -0.9251552 | 86.22411 | 84.87989 | 3.534146 | 130.7649 | 3.457521
047 | -1.292089 | 83.40357 | 87.62781 | 3.521372 | 129.4143 | 3.12101
048 | -1.756665 | 87.72515 | 86.62638 | 3.52618 | 129.7103 | 3.050117
049 | -3.774789 | 83.00754 | 86.6935 | 3.540375 | 125.5325 | 3.29776
050 | -1.942216 | 84.30211 | 81.53224 | 3.497744 | 129.2758 | 3.040365
051 | -2.877246 | 85.9936 | 83.85811 | 3.553702 | 126.6926 | 3.428506
052 | -4.85162 | 85.53416 | 88.94133 | 3.518556 | 128.0857 | 3.730773
053 | -1.668485 | 83.22025 | 87.41804 | 3.566438 | 128.7582 | 2.7267
054 | -3.315904 | 82.15843 | 78.34598 | 3.526307 | 128.9038 | 2.898221
055 | -0.1035687 | 94.28453 | 77.01643 | 3.538507 | 130.3892 | 3.03462
056 | -1.667306 | 88.37226 | 85.18794 | 3.501229 | 131.4392 | 2.977728
057 | 1.504697 | 92.16665 | 83.10518 | 3.451064 | 133.2548 | 2.935608
058 | -3.189453 | 87.74466 | 90.12016 | 3.455383 | 130.6424 | 3.84587
059 | -3.566826 | 83.80229 | 78.30884 | 3.492044 | 120.7527 | 3.972706
060 | 1.63789 | 92.95545 | 77.69533 | 3.498297 | 130.5073 | 3.109354
061 | -1.978234 | 87.50667 | 80.95683 | 3.475625 | 124.2625 | 3.039289
062 | -4.478855 | 82.97518 | 88.10473 | 3.490191 | 129.1148 | 2.898434
063 | 1.916331 | 88.67691 | 84.25682 | 3.45384 | 132.0499 | 3.437404
064 | -1.804561 | 85.79323 | 87.21079 | 3.46896 | 124.2219 | 3.46752
065 | -3.896238 | 83.30973 | 91.37722 | 3.522643 | 130.2558 | 3.248741
066 | 3.343424 | 95.82705 | 79.14453 | 3.463427 | 128.0912 | 3.079076
067 | -0.8737485 | 88.39975 | 94.20894 | 3.548879 | 124.9711 | 2.92158
068 | 0.5752015 | 94.42162 | 91.10739 | 3.485513 | 132.3773 | 2.69324
069 | -4.063135 | 82.50544 | 80.35221 | 3.502014 | 120.9619 | 3.764571
070 | -0.007045711 | 91.274 | 78.00255 | 3.511336 | 130.4387 | 2.884226
071 | 1.739378 | 89.32634 | 85.25141 | 3.456051 | 127.8869 | 4.191539
072 | -1.815742 | 86.33557 | 85.69648 | 3.517823 | 129.4712 | 2.984192
073 | -1.051545 | 85.8357 | 89.48993 | 3.491382 | 126.8014 | 3.899872
074 | 1.729544 | 89.77241 | 81.65103 | 3.487942 | 131.3386 | 3.061873
075 | -1.873729 | 88.83253 | 83.73732 | 3.478903 | 127.504 | 3.49247
076 | -2.933814 | 85.20012 | 78.9805 | 3.501042 | 127.2652 | 3.147594
077 | -4.448857 | 81.37502 | 84.32589 | 3.496091 | 129.4552 | 2.788858
078 | -0.2295324 | 90.83406 | 84.66578 | 3.478063 | 130.1586 | 2.936325
079 | -0.2629675 | 90.73981 | 73.2248 | 3.48244 | 129.4104 | 3.044579
080 | -2.304751 | 83.34968 | 78.57634 | 3.473378 | 130.9037 | 3.153788
081 | -4.850431 | 82.58949 | 83.64019 | 3.483096 | 129.0874 | 5.181933
082 | 0.3722569 | 85.6257 | 88.00424 | 3.498429 | 122.4139 | 2.922754
083 | 0.06254524 | 90.31653 | 80.14165 | 3.515585 | 129.729 | 3.119813
084 | -0.6935144 | 86.6529 | 91.33621 | 3.465367 | 129.2759 | 3.469259
085 | 0.6813238 | 91.52168 | 85.7399 | 3.454946 | 128.3227 | 3.192383
086 | 2.083896 | 91.20885 | 86.81564 | 3.460626 | 124.8367 | 3.263675
087 | -3.995745 | 81.65001 | 85.3544 | 3.478654 | 125.1605 | 3.024342
088 | 0.866357 | 88.57979 | 77.78081 | 3.460324 | 130.1728 | 3.079603
089 | -3.871653 | 87.21595 | 80.11582 | 3.493446 | 127.9277 | 3.273075
090 | -1.479738 | 87.91596 | 83.85694 | 3.476562 | 127.3412 | 3.271014
091 | 2.884513 | 91.91251 | 80.46573 | 3.510331 | 122.8316 | 2.912326
092 | -3.68271 | 83.62574 | 85.96963 | 3.438513 | 127.5995 | 3.128445
093 | -1.659449 | 83.04177 | 89.72158 | 3.454672 | 124.291 | 5.851109
094 | 1.64673 | 91.77346 | 88.42282 | 3.477453 | 129.1715 | 2.83408
095 | 1.92015 | 93.18818 | 76.94165 | 3.54358 | 129.5524 | 2.959341
096 | 1.084721 | 89.69527 | 94.03041 | 3.530151 | 129.8275 | 3.321733
097 | -0.5130076 | 90.80056 | 88.9124 | 3.500144 | 128.7077 | 3.486859
098 | -2.490477 | 88.29191 | 89.34587 | 3.498547 | 130.6139 | 2.797685
099 | -0.6188879 | 93.50217 | 75.29138 | 3.496368 | 125.4527 | 2.949354
100 | -2.323619 | 88.47688 | 86.32763 | 3.510718 | 132.6818 | 2.761556
101 | -3.485181 | 85.1193 | 82.02043 | 3.52603 | 129.6753 | 3.184147
102 | -0.4748947 | 92.52307 | 86.03322 | 3.524034077 | 122.9322 | 2.776431
103 | -0.9457518 | 91.56961 | 93.13212 | 3.52236 | 130.1286 | 2.914529
104 | 0.9753255 | 94.65192 | 86.28765 | 3.521594 | 132.624 | 3.28778
105 | -3.277107 | 87.40611 | 73.7714 | 3.589605 | 129.0575 | 3.965108
106 | -4.046225 | 83.17708 | 81.76688 | 3.541146 | 122.4563 | 4.642195
107 | -0.4881067 | 90.17604 | 85.07929 | 3.506916 | 127.0822 | 2.910293
108 | 0.2179563 | 91.32647 | 81.1475 | 3.490502 | 131.7873 | 2.865093
109 | -1.403098 | 86.05381 | 73.6528 | 3.509252 | 128.8063 | 3.705626
110 | -2.015338 | 86.75103 | 90.10414 | 3.42899 | 132.2799 | 2.864922
111 | -4.798727 | 84.84442 | 80.20131 | 3.490088 | 125.8518 | 2.857811
112 | 0.5184465 | 95.71672 | 80.48353 | 3.530629 | 126.2899 | 2.608343
113 | -1.841064 | 86.3505 | 84.47146 | 3.561984 | 127.3993 | 4.368275
114 | -3.710405 | 84.39736 | 95.98901 | 3.532198 | 129.1081 | 3.700273
115 | -2.737322 | 88.04566 | 86.596 | 3.508452 | 127.6414 | 2.991432
116 | 0.895962 | 90.55609 | 85.49843 | 3.521851 | 132.2139 | 2.836461
117 | -1.925611 | 87.66645 | 91.44524 | 3.53152 | 120.0716 | 4.444464
118 | -4.640885 | 85.38818 | 82.63924 | 3.549474 | 129.6357 | 2.878083
119 | 0.3388705 | 95.72174 | 92.41996 | 3.517439 | 120.3197 | 5.184275
120 | -1.421968 | 89.1825 | 78.76265 | 3.533071 | 131.3383 | 3.049174
121 | -2.869275 | 86.32404 | 78.87373 | 3.552629 | 132.3218 | 3.061639
122 | -4.261402 | 81.69547 | 82.02282 | 3.539517 | 120.8591 | 2.960215
123 | -2.549024 | 91.88428 | 77.35328 | 3.535264 | 129.499 | 2.944361
124 | -3.511867 | 87.97972 | 80.09494 | 3.523266 | 130.0238 | 3.377749
125 | -4.513863 | 85.18953 | 93.33448 | 3.528449 | 124.1975 | 2.792094
126 | -4.572742 | 81.07589 | 85.38261 | 3.525997 | 131.5756 | 2.92815
127 | 2.185078 | 93.11153 | 76.25612 | 3.517981 | 129.1182 | 3.447114
128 | -4.008266 | 87.66864 | 75.07955 | 3.541051 | 128.1632 | 2.75087
129 | 0.7732326 | 94.11917 | 83.90485 | 3.530733 | 127.4724 | 3.37635
130 | 0.4664037 | 95.85011 | 86.14134 | 3.506488 | 131.9865 | 2.926898
131 | -1.571787 | 92.92602 | 74.85914 | 3.532786 | 125.7419 | 2.995521
132 | -4.906301 | 84.11042 | 76.3969 | 3.534971 | 128.6647 | 3.021894
133 | -1.64467 | 88.08674 | 87.10445 | 3.532518 | 120.3512 | 2.833164
134 | -0.4472381 | 93.89318 | 82.3454 | 3.497609 | 131.9383 | 2.968959
135 | -4.171612 | 83.67177 | 77.11757 | 3.569946 | 129.0942 | 2.867839
136 | -4.217576 | 88.7517 | 86.68855 | 3.51498 | 128.711 | 3.757947
137 | -0.3963225 | 88.1189 | 78.67534 | 3.450337 | 130.7362 | 3.295843
138 | 0.3401195 | 91.68049 | 77.91957 | 3.549162 | 128.4164 | 3.123244
139 | -2.06888 | 89.39686 | 91.71699 | 3.532007 | 128.9812 | 2.777227
140 | -3.226866 | 85.71904 | 83.72778 | 3.528364 | 126.0948 | 3.041166
141 | -4.164566 | 84.64896 | 81.42931 | 3.518699 | 130.3158 | 3.151996
142 | -2.538816 | 93.09989 | 83.21185 | 3.49943 | 120.2552 | 4.361194
143 | -4.551338 | 82.81025 | 88.90432 | 3.520766 | 130.6326 | 2.808689
144 | -1.191619 | 95.94908 | 77.20614 | 3.509354 | 128.1903 | 2.920568
145 | -0.70873 | 91.09395 | 82.16837 | 3.494011 | 130.7098 | 3.518062
146 | -4.476042 | 83.99828 | 82.40111 | 3.510956 | 129.0942 | 3.355901
147 | 0.2290648 | 92.01454 | 81.49516 | 3.511487 | 127.6717 | 2.874068
148 | -4.813758 | 83.51484 | 92.44227 | 3.514535 | 128.2868 | 2.806899
149 | -0.8286046 | 91.17857 | 72.61272 | 3.479197 | 130.3652 | 2.998618
150 | -1.027778 | 95.28668 | 79.57569 | 3.525987 | 131.0114 | 2.981166
151 | -4.943532 | 82.20595 | 89.02073 | 3.547924 | 129.9438 | 3.106937
152 | 0.1352488 | 84.87379 | 83.56453 | 3.495195 | 131.4952 | 3.202547
153 | 3.576642 | 95.9889 | 84.01781 | 3.493912 | 124.4333 | 3.809481
154 | 3.364614 | 91.87503 | 79.32155 | 3.521824 | 130.3197 | 3.441548
155 | -1.228896 | 84.00842 | 87.60393 | 3.496541 | 129.9227 | 3.955692
156 | 2.479201 | 95.19637 | 89.49179 | 3.502408 | 126.5528 | 2.717924
157 | 1.275027 | 95.82804 | 77.30642 | 3.478955 | 129.1652 | 3.730319
158 | 2.964401 | 91.47792 | 76.1257 | 3.499341 | 131.2934 | 3.229355
159 | -2.933304 | 81.43618 | 81.58955 | 3.503909 | 128.7335 | 4.033827
160 | -1.916247 | 83.07836 | 70.07094 | 3.4893 | 130.3929 | 4.667387
161 | 1.827679 | 94.43445 | 78.14599 | 3.491214 | 129.8431 | 2.993925
162 | -1.916746 | 80.28989 | 82.36097 | 3.496029 | 131.0902 | 3.50484
163 | -2.282785 | 82.94598 | 82.29878 | 3.504225 | 125.1132 | 3.496914
164 | -3.82064 | 83.00564 | 80.08746 | 3.545585 | 131.4319 | 2.867957
165 | -1.583121 | 89.34662 | 92.42294 | 3.548379 | 131.2635 | 2.816931
166 | 0.3426596 | 91.03757 | 82.16527 | 3.547674 | 124.3187 | 3.437146
167 | -4.776366 | 85.34801 | 73.07604 | 3.506268 | 127.0866 | 3.184907
168 | -0.3300799 | 92.56539 | 87.54162 | 3.510328 | 129.8033 | 3.364892
169 | -2.553905 | 86.0461 | 87.53167 | 3.542288 | 129.6422 | 3.42217
170 | 1.779026 | 95.59313 | 77.55994 | 3.498348 | 129.2483 | 3.459507
171 | -1.456405 | 88.54197 | 88.29248 | 3.536027 | 131.0907 | 3.661423
172 | -4.872961 | 84.51905 | 83.25873 | 3.54319 | 131.9815 | 2.816212
173 | -3.59933 | 86.85841 | 84.01257 | 3.517676 | 132.127 | 2.943915
174 | -3.829018 | 85.3198 | 75.5186 | 3.503184 | 128.1199 | 2.975816
175 | -2.370062 | 89.26596 | 86.23957 | 3.492648 | 130.3581 | 3.115558
176 | -4.189348 | 83.31884 | 74.68357 | 3.537314 | 128.4331 | 3.089101
177 | -3.5085 | 84.92741 | 85.42935 | 3.532795 | 132.067 | 3.085311
178 | -0.5746981 | 95.49803 | 94.19453 | 3.532367 | 130.9786 | 3.276036
179 | -0.3834593 | 91.89812 | 99.78696 | 3.457712 | 129.5972 | 3.02443
180 | -4.885928 | 83.49356 | 85.91577 | 3.485061 | 129.3954 | 2.596272
181 | 0.3900537 | 89.83715 | 99.73406 | 3.507125 | 128.7921 | 3.055194
182 | -2.443053 | 87.14398 | 94.94809 | 3.470682 | 127.6528 | 2.865884
183 | -2.58591 | 89.11275 | 87.04567 | 3.525476 | 129.9566 | 2.872229
184 | -3.063136 | 87.11317 | 83.32302 | 3.511758 | 121.499 | 6.897996
185 | -4.27474 | 83.06102 | 81.56146 | 3.467292 | 131.9222 | 2.978555
186 | -0.9222873 | 95.05809 | 89.59382 | 3.531188 | 132.5835 | 2.884412
187 | -3.188902 | 86.60569 | 90.05829 | 3.491903 | 125.4124 | 2.634372
188 | -4.274194 | 89.48756 | 90.69523 | 3.524218 | 131.2504 | 2.876736
189 | -4.812403 | 83.67435 | 85.28871 | 3.506668 | 128.3906 | 2.818834
190 | -3.665255 | 86.61105 | 81.96428 | 3.522396 | 132.2088 | 3.713741
191 | -0.9469988 | 92.45896 | 82.32524 | 3.530459 | 129.2777 | 3.030803
192 | -3.376628 | 94.06302 | 90.38756 | 3.465502 | 123.4147 | 2.966155
193 | -2.51441 | 84.41925 | 80.25129 | 3.503285 | 127.6338 | 4.412993
194 | -2.767947 | 91.20126 | 87.05381 | 3.505152 | 133.2952 | 2.765174
195 | -4.662325 | 83.90175 | 89.046 | 3.526887 | 122.6246 | 4.39836
196 | -2.958261 | 85.3985 | 87.416 | 3.499214 | 131.155 | 2.968734
197 | -1.366198 | 93.6197 | 75.92712 | 3.533528 | 127.4622 | 2.876458
198 | -3.519366 | 87.47582 | 93.34569 | 3.499885 | 131.0924 | 2.816812
199 | -2.096441 | 87.78087 | 78.62065 | 3.530903 | 126.4302 | 2.865837
200 | -1.638859 | 87.53928 | 81.97961 | 3.510157 | 125.0762 | 2.776523
201 | -3.821829 | 85.42381 | 93.17108 | 3.551251 | 124.5286 | 3.968096
202 | 0.9377316 | 94.73319 | 82.19584 | 3.535748 | 128.9979 | 3.707342
203 | -2.030832 | 87.08177 | 78.17463 | 3.490058 | 130.6885 | 3.040767
204 | 1.186647 | 88.75165 | 83.05478 | 3.45827 | 129.1433 | 3.807464
205 | -2.184745 | 87.38824 | 92.39596 | 3.500481 | 129.0905 | 3.001076
206 | 1.645265 | 90.66816 | 96.00996 | 3.512031 | 124.3466 | 3.571183
207 | -0.6828513 | 90.26354 | 78.34731 | 3.533576 | 129.2368 | 3.458386
208 | 0.8958534 | 93.03675 | 81.04762 | 3.513195 | 129.115 | 3.023817
209 | -3.270851 | 85.68147 | 88.10402 | 3.492553 | 130.3505 | 2.943002
210 | -2.455307 | 83.78773 | 94.55833 | 3.492875 | 126.0949 | 2.746084
211 | -0.1404221 | 86.71697 | 94.41681 | 3.52428 | 131.5124 | 2.94059
212 | -4.948845 | 82.43739 | 85.02125 | 3.47939 | 128.1655 | 3.256314
213 | -4.168801 | 84.34054 | 93.62201 | 3.501339 | 124.8539 | 3.587813
214 | -1.556443 | 86.61279 | 82.09259 | 3.479002 | 129.4652 | 5.500111
215 | -3.227274 | 83.92111 | 86.26606 | 3.496429 | 129.0212 | 3.244081
216 | -4.57603 | 84.63459 | 81.22651 | 3.460207 | 128.4462 | 3.361467
217 | -4.572726 | 84.71864 | 78.01603 | 3.473605 | 130.3408 | 3.098573
218 | -3.478717 | 86.09206 | 76.61646 | 3.503415 | 121.9008 | 3.206974
219 | -4.449189 | 84.62197 | 99.0269 | 3.552995 | 128.0714 | 2.812194
220 | -1.491445 | 88.3044 | 78.10464 | 3.514812 | 130.7497 | 2.997219
221 | -0.6417014 | 85.91482 | 90.96904 | 3.482231 | 130.6298 | 2.955684
222 | -3.692616 | 82.91728 | 81.57305 | 3.495584 | 126.6806 | 4.616223
223 | -4.298516 | 81.56324 | 93.32573 | 3.502164 | 126.5552 | 3.036126
224 | -4.595149 | 81.06645 | 76.72532 | 3.524385 | 129.6423 | 3.352328
225 | -1.218405 | 91.41381 | 75.97276 | 3.532365 | 127.6967 | 2.937763
226 | 0.540183 | 89.4619 | 77.7032 | 3.539508 | 129.2368 | 3.15906
227 | -2.682742 | 87.48109 | 87.82195 | 3.527773 | 127.0762 | 2.739027
228 | -4.204039 | 82.76108 | 87.90198 | 3.514544 | 131.9151 | 3.065147
229 | -1.662252 | 89.23814 | 75.41937 | 3.542533 | 127.4974 | 3.076539
230 | 0.04328381 | 93.78109 | 91.46589 | 3.526884 | 129.6865 | 3.113576
231 | -2.430544 | 84.27304 | 84.43454 | 3.54611 | 125.7712 | 5.169186
232 | -3.989059 | 84.38022 | 94.89158 | 3.525624 | 124.9309 | 3.861618
233 | -3.836244 | 83.02061 | 79.4051 | 3.488799 | 131.8322 | 3.343541
234 | -4.612389 | 82.10227 | 90.78378 | 3.527805 | 127.4291 | 4.169843
235 | -3.201505 | 83.84505 | 90.27024 | 3.516696 | 121.3439 | 4.198093
236 | -3.018305 | 85.40855 | 96.53876 | 3.503826 | 127.3739 | 2.78324
237 | -0.7303568 | 92.69352 | 88.34917 | 3.518095 | 131.3726 | 3.68964
238 | -3.066062 | 83.72708 | 76.94306 | 3.522419 | 130.5803 | 3.115086
239 | -3.561079 | 81.51512 | 78.73375 | 3.528584 | 121.8842 | 4.556696
240 | -3.555702 | 84.89396 | 95.47316 | 3.489114 | 124.9151 | 3.151443
241 | -0.3917281 | 87.10048 | 79.46093 | 3.515806 | 129.3497 | 3.267068
242 | -0.6485929 | 90.16082 | 86.49898 | 3.511965 | 131.1628 | 2.94203
243 | 2.111941 | 92.19222 | 90.22933 | 3.495244 | 130.0119 | 3.006976
244 | -2.302744 | 83.52279 | 85.96056 | 3.462924 | 121.7006 | 3.507815
245 | 0.4583827 | 91.00433 | 84.09595 | 3.537198 | 130.9984 | 4.670156
246 | -0.9223449 | 90.83711 | 88.04174 | 3.518251 | 130.1764 | 2.883778
247 | -2.808 | 86.16295 | 80.55927 | 3.473391 | 122.4589 | 3.244304
248 | -4.256463 | 89.58761 | 82.63953 | 3.416574 | 130.5812 | 3.107968
249 | -3.004878 | 84.9566 | 76.59812 | 3.480586 | 129.1211 | 3.077788
250 | -0.4304306 | 95.15306 | 81.86116 | 3.487423 | 128.8134 | 3.513765
251 | -3.021652 | 85.1839 | 70.90831 | 3.504439 | 127.3921 | 3.647122
252 | 0.5852478 | 90.22719 | 77.75122 | 3.530176 | 127.1763 | 3.086656
253 | -3.892872 | 81.65525 | 85.88976 | 3.496539 | 126.6701 | 3.687421
254 | 0.4260491 | 93.41708 | 82.04919 | 3.506853 | 126.4415 | 4.750198
255 | -4.031079 | 85.40513 | 80.2839 | 3.521981 | 125.6551 | 2.971597
256 | 0.2651121 | 91.07067 | 78.13523 | 3.525788 | 128.1404 | 5.375873
257 | -1.592536 | 85.28781 | 74.25775 | 3.526628 | 129.6352 | 2.945632
258 | -0.3195865 | 84.83849 | 89.78383 | 3.501706 | 129.1498 | 3.522087
259 | -1.589183 | 93.16973 | 85.97799 | 3.483649 | 129.4405 | 2.98619
260 | -4.447512 | 85.7483 | 85.3673 | 3.499588 | 127.2966 | 3.147912
261 | -3.206595 | 86.16059 | 89.04852 | 3.470592 | 127.0336 | 3.029225
262 | -4.625608 | 81.14177 | 85.93463 | 3.529367 | 130.2282 | 3.150255
263 | -1.548641 | 95.15789 | 80.27037 | 3.518006 | 127.3094 | 3.359894
264 | -1.415209 | 85.36493 | 85.24246 | 3.452901 | 132.1455 | 3.3596
265 | 2.507806 | 95.40124 | 98.18027 | 3.456673 | 124.1757 | 4.615844
266 | -1.353613 | 86.92646 | 89.53104 | 3.506031 | 126.3395 | 3.308224
267 | -2.084262 | 83.56926 | 76.82194 | 3.489099 | 129.8348 | 3.052138
268 | -3.296907 | 80.33191 | 78.82065 | 3.469315 | 130.0165 | 3.781771
269 | -3.464514 | 83.06743 | 78.55086 | 3.466708 | 128.6493 | 3.491776
270 | -3.745566 | 81.83634 | 77.49888 | 3.491127 | 129.3806 | 3.606331
271 | -3.61994 | 87.13602 | 95.04289 | 3.484515 | 124.4262 | 3.499122
272 | -0.4828555 | 90.75826 | 86.33525 | 3.489624 | 120.5455 | 4.105566
273 | -1.632257 | 90.89279 | 75.9809 | 3.505396 | 129.007 | 3.84448
274 | -1.188246 | 91.53614 | 95.85479 | 3.481538 | 126.1203 | 2.703511
275 | -3.497317 | 83.65621 | 79.81409 | 3.467375 | 128.1231 | 3.41382
276 | -2.720745 | 84.75234 | 82.10619 | 3.5298 | 125.4705 | 3.39279
277 | 2.627458 | 93.22034 | 88.99214 | 3.44506 | 130.1181 | 3.025086
278 | -0.3437838 | 95.55915 | 90.3405 | 3.483637 | 127.7326 | 2.884165
279 | 1.017179 | 92.9096 | 82.67045 | 3.479615 | 129.6891 | 3.118376
280 | -0.2645029 | 81.11337 | 79.64884 | 3.458342 | 131.03 | 4.402268
281 | 0.857294 | 86.38358 | 83.55337 | 3.421425 | 131.3964 | 3.975178
282 | -0.3106553 | 81.24439 | 93.24137 | 3.49826 | 128.9826 | 3.227118
283 | -2.126945 | 81.46447 | 78.64992 | 3.483042 | 126.9799 | 3.230213
284 | 2.02282 | 92.22596 | 78.36579 | 3.486333 | 120.3419 | 3.890194
285 | -1.017903 | 89.99719 | 81.96778 | 3.502825 | 125.4571 | 4.207674
286 | 0.1234235 | 87.43563 | 86.0194 | 3.503163 | 131.4281 | 3.125806
287 | -0.4642863 | 82.40798 | 77.34648 | 3.495409 | 129.7695 | 4.340603
288 | 2.123763 | 86.87642 | 89.58135 | 3.460629 | 129.1422 | 3.73695
289 | -2.619987 | 83.90377 | 81.54863 | 3.468862 | 130.1343 | 3.83261
290 | -1.533559 | 83.33552 | 79.74256 | 3.487196 | 130.7897 | 3.023386
291 | 2.005272 | 89.71304 | 81.85529 | 3.488701 | 129.3556 | 3.108658
292 | -1.592268 | 82.74826 | 91.70367 | 3.482685 | 127.8274 | 2.913646
293 | 2.46297 | 87.59765 | 80.79055 | 3.505088 | 129.1081 | 3.243802
294 | 1.714617 | 89.54022 | 80.80705 | 3.505564 | 130.5444 | 3.051349
295 | 2.071813 | 90.00141 | 94.40586 | 3.484158 | 123.443 | 3.678365
296 | 0.452629 | 91.03479 | 84.31724 | 3.469595 | 127.6272 | 3.490103
297 | -1.093993 | 82.14527 | 80.68819 | 3.471628 | 131.8175 | 3.087502
298 | 0.3285589 | 86.75775 | 89.7862 | 3.487505 | 132.1051 | 3.38901
299 | 4.006412 | 89.32923 | 85.31088 | 3.519435 | 129.402 | 3.22822
300 | -1.378356 | 84.26397 | 83.07063 | 3.46642 | 127.1148 | 3.697921
301 | 2.948678 | 91.05452 | 84.92297 | 3.48554 | 130.6951 | 3.314973
302 | -0.7046301 | 84.52672 | 81.51932 | 3.501788 | 130.729 | 3.598281
303 | -0.1548149 | 87.87628 | 85.95747 | 3.485209 | 127.6362 | 5.834265
304 | -1.236896 | 81.38642 | 81.50471 | 3.479854 | 132.0823 | 3.011792
305 | -1.060647 | 80.95968 | 87.10256 | 3.466737 | 126.6987 | 4.232546
306 | -1.187087 | 82.19764 | 79.54956 | 3.467191 | 125.7981 | 2.905816
307 | -0.781783 | 81.40431 | 90.57574 | 3.506407 | 124.832 | 3.271394
308 | 0.7076338 | 86.33486 | 76.80507 | 3.43933 | 129.9806 | 3.348149
309 | 2.178428 | 95.76371 | 79.73223 | 3.478294 | 129.966 | 3.88511
310 | -2.000092 | 85.72321 | 86.31317 | 3.471542 | 127.4288 | 3.055095
311 | 1.077051 | 91.3854 | 82.0154 | 3.501401 | 127.3653 | 3.028526
312 | -2.817056 | 87.07014 | 82.91457 | 3.483391 | 131.3253 | 3.11027
313 | -4.711739 | 80.48689 | 91.23235 | 3.491588 | 127.3453 | 4.14327
314 | -0.3045137 | 84.62113 | 79.19872 | 3.434587 | 129.6686 | 3.383208
315 | -1.012614 | 92.63549 | 87.50285 | 3.545079 | 129.6548 | 3.930875
316 | -1.228587 | 92.81503 | 81.21849 | 3.535754 | 130.3656 | 3.100752
317 | -2.724838 | 86.78744 | 73.20786 | 3.541238 | 130.7187 | 3.06716
318 | -4.319856 | 87.86095 | 84.30944 | 3.567412 | 132.7822 | 2.792506
319 | 1.472872 | 93.26649 | 84.06213 | 3.514056 | 128.1469 | 2.943741
320 | -2.437168 | 87.92471 | 83.82274 | 3.5495 | 130.2493 | 3.685342
321 | -3.797563 | 81.77828 | 93.47324 | 3.540649 | 131.4462 | 2.970943
322 | -3.033525 | 86.59747 | 79.93705 | 3.543267 | 131.6274 | 4.068163
323 | -3.482029 | 85.01556 | 85.80695 | 3.541943 | 127.3408 | 3.74711
324 | -3.960254 | 83.15618 | 85.98215 | 3.533626 | 126.1913 | 4.000934
325 | -2.943151 | 84.38597 | 79.59649 | 3.531858 | 127.9006 | 3.031611
326 | 0.08054119 | 94.24969 | 82.37717 | 3.586498 | 126.4961 | 4.05776
327 | -1.435636 | 85.30575 | 77.74179 | 3.534884 | 132.1646 | 3.191749
328 | -3.753662 | 83.55001 | 84.31411 | 3.514871 | 123.4143 | 6.532843
329 | -1.842393 | 84.60678 | 88.0033 | 3.54704 | 125.4184 | 3.211025
330 | -0.08829918 | 90.07439 | 85.86975 | 3.549234 | 128.6439 | 3.730026
331 | -0.2302561 | 91.53086 | 84.28666 | 3.551945 | 120.4976 | 2.459809
332 | 0.115348 | 91.79709 | 76.5736 | 3.590027 | 129.4746 | 3.780796
333 | 1.807337 | 90.55331 | 89.81335 | 3.589625 | 120.7929 | 3.242208
334 | -0.839954 | 87.83366 | 78.344 | 3.548133 | 126.2345 | 3.011309
335 | -2.824997 | 85.92721 | 84.31113 | 3.551786 | 122.5132 | 3.207782
336 | -0.8603023 | 84.89903 | 88.33233 | 3.537097 | 130.0047 | 3.019513
337 | -2.651121 | 81.34061 | 79.97672 | 3.541695 | 131.4676 | 3.028855
338 | 0.6493503 | 95.17306 | 81.90145 | 3.521367 | 131.1876 | 3.177039
339 | 1.646273 | 92.2583 | 87.34386 | 3.564634 | 129.7563 | 3.103196
340 | -0.4244812 | 89.2815 | 78.23709 | 3.547716 | 129.6406 | 2.906694
341 | -1.236174 | 89.80694 | 82.1819 | 3.527984 | 132.4853 | 4.565537
342 | -0.9353654 | 84.48504 | 82.92803 | 3.526617 | 122.8293 | 4.691599
343 | 0.869766 | 92.63421 | 86.85643 | 3.549663 | 132.3001 | 2.899715
344 | -1.891371 | 87.23383 | 78.57158 | 3.54218 | 126.935 | 3.67405
345 | 1.462339 | 95.80906 | 77.5946 | 3.574141 | 129.5602 | 3.242453
346 | -1.56326 | 90.71438 | 81.18367 | 3.525998 | 129.3232 | 3.81021
347 | -1.040066 | 85.4425 | 85.56728 | 3.539793 | 127.4791 | 3.039863
348 | -2.007313 | 87.01124 | 89.90001 | 3.55009 | 128.3302 | 2.815051
349 | -0.6039912 | 91.73775 | 81.89027 | 3.576956 | 128.7975 | 3.492559
350 | -0.6864639 | 90.50963 | 77.96984 | 3.559741 | 128.4167 | 3.094446
351 | -2.257808 | 90.52185 | 77.08213 | 3.546852 | 125.0609 | 3.019547
352 | -4.168775 | 81.11298 | 93.24056 | 3.568544 | 133.0919 | 2.883843
353 | 0.1324416 | 88.95066 | 80.95014 | 3.566068 | 128.0482 | 3.064013
354 | -2.385497 | 83.62983 | 78.30213 | 3.516134 | 125.2932 | 3.035682
355 | -3.772219 | 82.09339 | 75.38869 | 3.537581 | 122.6405 | 4.352045
356 | 2.09207 | 92.96917 | 76.0508 | 3.549777 | 130.1088 | 4.771947
357 | -3.032684 | 84.38425 | 84.51196 | 3.633713 | 131.6001 | 2.945488
358 | -3.156797 | 83.27656 | 88.72167 | 3.454759 | 130.6275 | 3.365545
359 | -2.846907 | 84.54523 | 94.64105 | 3.557989 | 129.6811 | 3.940802
360 | -1.235541 | 85.80416 | 84.10692 | 3.560576 | 130.0565 | 2.951332
361 | -0.1922703 | 88.60616 | 69.39754 | 3.547787 | 129.9619 | 3.20575
362 | -0.4195715 | 86.23919 | 87.4179 | 3.55892 | 130.3531 | 3.954344
363 | -3.902335 | 83.40926 | 88.4475 | 3.560683 | 131.8441 | 2.789087
364 | -3.33779 | 84.49719 | 87.01283 | 3.549461 | 129.3122 | 2.715144
365 | -4.313648 | 82.84669 | 93.25192 | 3.567265 | 127.5675 | 2.734117
366 | -3.47032 | 88.17871 | 81.63036 | 3.59966 | 131.5326 | 3.098788
367 | -2.785807 | 84.42785 | 78.63976 | 3.572137 | 127.3078 | 3.184436
368 | 4.302108 | 95.59836 | 84.34606 | 3.568029 | 130.4867 | 3.038739
369 | -4.280683 | 83.50036 | 84.8289 | 3.575649 | 130.0781 | 3.342766
370 | -1.884338 | 87.36257 | 92.63722 | 3.632035 | 130.2671 | 2.888641
371 | -3.765999 | 83.77638 | 73.03619 | 3.546843 | 131.1102 | 3.406683
372 | -3.050154 | 84.63822 | 85.33371 | 3.527323 | 132.0558 | 3.291886
373 | -3.591924 | 82.04576 | 89.94412 | 3.574541 | 131.2638 | 2.821366
374 | -2.509304 | 85.90494 | 83.70344 | 3.523399 | 128.6734 | 3.825956
375 | 0.0607216 | 90.33336 | 93.96332 | 3.599811 | 130.719 | 4.440272
376 | -1.782696 | 90.85476 | 81.52484 | 3.579149 | 128.2302 | 3.452232
377 | 0.1410766 | 90.68223 | 84.81488 | 3.565691 | 126.9537 | 3.125134
378 | 1.269047 | 91.58296 | 83.8893 | 3.514538 | 129.1493 | 3.055048
379 | -1.375704 | 85.24109 | 78.01776 | 3.54305 | 131.4685 | 3.400071
380 | 2.422203 | 92.72322 | 79.4231 | 3.511617 | 130.8388 | 2.991213
381 | -3.631794 | 82.24206 | 89.14287 | 3.528212 | 128.537 | 2.950516
382 | -4.05394 | 87.85009 | 75.15353 | 3.556795 | 131.3956 | 3.013373
383 | -0.5493527 | 91.71039 | 83.25857 | 3.530053 | 128.0417 | 3.532412
384 | -3.141773 | 85.05943 | 90.90616 | 3.510791 | 132.8203 | 2.780347
385 | -0.6114612 | 93.7083 | 84.07088 | 3.567684 | 130.0481 | 2.837156
386 | 1.740108 | 94.05943 | 79.6974 | 3.528057 | 131.7258 | 3.148656
387 | -2.191579 | 88.01939 | 96.26759 | 3.52546 | 131.7733 | 3.001823
388 | -0.9828204 | 85.34131 | 84.40237 | 3.528266 | 132.2873 | 3.680985
389 | -2.360483 | 91.0885 | 88.25825 | 3.516523 | 129.9576 | 2.775601
390 | 0.5217085 | 91.55899 | 85.24726 | 3.545179 | 120.4614 | 5.071486
391 | 0.1254238 | 95.54631 | 75.74246 | 3.457715 | 132.1377 | 3.042168
392 | 2.274009 | 93.65975 | 89.70955 | 3.430667 | 127.9617 | 2.800785
393 | 1.62381 | 91.75863 | 88.6474 | 3.505056 | 127.4009 | 2.803138
394 | 2.244043 | 90.70781 | 87.04056 | 3.504482 | 125.0052 | 4.233832
395 | 1.68552 | 93.12276 | 80.60196 | 3.529319 | 128.8322 | 3.091295
396 | -4.377127 | 86.35161 | 96.92059 | 3.57875 | 130.4012 | 3.209823
397 | -4.421872 | 82.07227 | 78.78132 | 3.550079 | 130.6546 | 3.634149
398 | -3.28701 | 84.40716 | 85.96185 | 3.504905 | 128.8063 | 3.296848
399 | -0.9183352 | 93.92648 | 83.09657 | 3.551942 | 129.461 | 4.282035
400 | -2.720846 | 83.61136 | 81.08298 | 3.574124 | 126.9786 | 2.926179
401 | -2.741623 | 85.16353 | 80.11804 | 3.500253 | 128.5268 | 5.818367
402 | -3.548073 | 81.28443 | 78.03917 | 3.605149 | 131.3664 | 2.940457
403 | 1.085219 | 88.78099 | 73.67868 | 3.524578 | 128.3136 | 3.917459
404 | -1.411178 | 84.59323 | 81.09103 | 3.533588 | 130.0782 | 4.20314
405 | -1.278863 | 83.61149 | 80.12108 | 3.589407 | 128.5797 | 4.862882
406 | -4.584511 | 80.51968 | 80.41003 | 3.561594 | 126.6874 | 3.532477
407 | -4.30842 | 82.78974 | 79.39693 | 3.501126 | 126.9358 | 2.991138
408 | -1.19088 | 85.37272 | 81.87645 | 3.552631 | 126.9418 | 3.105685
409 | 0.7816073 | 88.75307 | 93.62858 | 3.500935 | 127.2138 | 3.41449
410 | 2.172613 | 89.92514 | 86.00869 | 3.494822 | 128.0152 | 4.166848
411 | -0.2883305 | 93.573 | 79.34626 | 3.523332 | 127.4249 | 4.767318
412 | -2.498109 | 88.72542 | 97.52945 | 3.46894 | 121.1879 | 3.237464
413 | -1.676453 | 85.23786 | 88.92522 | 3.56327 | 123.0105 | 3.177838
414 | 1.067567 | 88.85021 | 74.6797 | 3.508344 | 127.7258 | 3.069985
415 | 3.6831 | 89.302 | 90.21522 | 3.600754 | 130.8138 | 3.211864
416 | -3.571086 | 84.41963 | 79.77145 | 3.574479 | 128.372 | 3.254373
417 | 2.49825 | 93.64391 | 73.53732 | 3.52426 | 130.0368 | 2.909004
418 | 1.505498 | 90.08194 | 83.88306 | 3.521118 | 130.1766 | 3.087538
419 | 3.084387 | 91.43686 | 75.01194 | 3.534026 | 130.8502 | 2.895103
420 | -2.672426 | 81.57905 | 85.87727 | 3.567254 | 130.7643 | 2.961707
421 | 2.451218 | 89.66023 | 95.18191 | 3.543741 | 129.6609 | 2.748739
422 | 2.790241 | 90.9683 | 78.15325 | 3.516967 | 131.0215 | 2.983878
423 | 3.703514 | 91.53443 | 74.12133 | 3.542784 | 131.1404 | 2.905061
424 | 2.11711 | 89.14199 | 82.38579 | 3.520592 | 123.1403 | 3.798223
425 | 3.163762 | 93.7039 | 80.5011 | 3.51283 | 129.7985 | 2.88801
426 | 2.712861 | 91.94733 | 90.68218 | 3.533345 | 130.1035 | 2.84643
427 | 1.678009 | 87.20494 | 89.01265 | 3.520098 | 129.6015 | 2.820128
428 | 2.468419 | 86.80204 | 74.69183 | 3.538208 | 128.2017 | 3.739025
429 | -3.254222 | 83.51811 | 84.59738 | 3.510269 | 130.8003 | 3.505695
430 | -4.787795 | 83.45803 | 95.20173 | 3.492546 | 130.1637 | 3.184862
431 | 1.275286 | 90.33713 | 88.36436 | 3.47993 | 130.9694 | 2.972697
432 | 2.251013 | 91.07207 | 94.07982 | 3.507013 | 127.5303 | 2.742917
433 | 0.5044709 | 92.10028 | 82.91018 | 3.417194 | 124.5062 | 3.272398
434 | -1.403572 | 87.42561 | 79.50208 | 3.450609 | 128.7047 | 3.068087
435 | 0.2229705 | 91.25386 | 80.33427 | 3.506337 | 129.1832 | 3.111377
436 | -4.166153 | 85.04618 | 81.92003 | 3.493668 | 129.829 | 3.912229
437 | -3.647107 | 81.8154 | 85.97616 | 3.510086 | 132.4144 | 2.870865
438 | -4.181058 | 82.56027 | 82.43678 | 3.488672 | 131.5599 | 3.082463
439 | 2.204511 | 91.70894 | 89.77958 | 3.472663 | 131.2462 | 2.912516
440 | -2.918648 | 88.06958 | 77.24089 | 3.493469 | 128.348 | 2.994467
441 | 2.173301 | 94.91403 | 78.65619 | 3.498608 | 129.6584 | 3.858315
442 | -1.038513 | 89.15201 | 80.94857 | 3.516964 | 129.3571 | 3.110617
443 | -3.991312 | 80.02946 | 85.78068 | 3.557835 | 130.5158 | 2.988792
444 | -0.5786548 | 87.92204 | 91.01814 | 3.558236 | 122.0908 | 3.31005
445 | -4.569054 | 84.16408 | 86.1073 | 3.532919 | 127.7181 | 2.822276
446 | -2.90365 | 85.93182 | 83.96468 | 3.524121 | 121.7197 | 3.478936
447 | -3.163179 | 81.1465 | 82.29736 | 3.530333 | 132.5578 | 3.047126
448 | 0.5991002 | 91.12894 | 89.65471 | 3.521988 | 124.1238 | 2.907711
449 | -0.7895547 | 84.18157 | 85.19968 | 3.517188 | 130.7709 | 3.033677
450 | -1.861744 | 86.50355 | 79.81516 | 3.498246 | 131.2017 | 2.837127
451 | -0.1251783 | 85.01658 | 86.55941 | 3.48447 | 130.8189 | 2.820206
452 | -4.366415 | 83.02838 | 78.54224 | 3.498414 | 129.8836 | 3.534561
453 | -3.694291 | 84.34077 | 86.66957 | 3.497246 | 125.3767 | 3.043942
454 | -1.507974 | 86.18766 | 90.29678 | 3.577851 | 123.6364 | 2.709803
455 | -1.727855 | 88.18788 | 80.45766 | 3.456741 | 130.4109 | 3.08355
456 | 1.204233 | 94.87037 | 81.30672 | 3.559421 | 131.785 | 3.289574
457 | -1.468209 | 85.43277 | 89.02258 | 3.511224 | 131.374 | 2.92395
458 | 0.30944 | 90.90736 | 76.85955 | 3.470374 | 127.2789 | 3.549119
459 | 3.904827 | 94.59558 | 89.43169 | 3.512002 | 124.422 | 4.640708
460 | -4.197019 | 80.03543 | 85.4745 | 3.507947 | 132.0483 | 5.3278
461 | -1.798353 | 86.26005 | 82.72084 | 3.490318 | 130.4167 | 3.500794
462 | -4.008051 | 80.65293 | 89.26498 | 3.498842 | 129.4223 | 2.852483
463 | 0.4398025 | 90.87667 | 81.37158 | 3.48672 | 128.7626 | 3.641714
464 | 0.2341492 | 90.16654 | 81.88026 | 3.541233 | 125.2053 | 3.817351
465 | -0.9023098 | 86.76217 | 90.9775 | 3.529818 | 132.5036 | 2.843312
466 | -0.07121381 | 90.32841 | 84.30851 | 3.491951 | 129.2189 | 2.98095
467 | -1.854794 | 84.22561 | 95.77626 | 3.477139 | 131.4105 | 2.728133
468 | -0.296244 | 88.18313 | 85.92178 | 3.490436 | 130.5 | 2.863534
469 | 0.2050651 | 91.29068 | 79.69781 | 3.502675 | 132.074 | 3.015433
470 | -1.777885 | 83.65762 | 89.01317 | 3.561934 | 130.7078 | 2.86524
471 | -2.894053 | 86.36362 | 74.29199 | 3.531683 | 124.5047 | 2.771201
472 | 2.855106 | 94.60736 | 82.8441 | 3.533585 | 127.3672 | 3.12759
473 | 2.023508 | 93.9552 | 80.96184 | 3.529069 | 130.6856 | 2.665313
474 | 1.848278 | 92.21417 | 83.70862 | 3.521144 | 124.6189 | 3.419086
475 | -2.332317 | 83.89623 | 81.36869 | 3.533379 | 130.8138 | 3.304291
476 | 0.5175232 | 95.82808 | 83.30255 | 3.493019 | 131.0384 | 2.9269
477 | -1.237441 | 89.62886 | 85.12319 | 3.53651 | 128.6414 | 2.874549
478 | -3.589025 | 81.0609 | 82.1527 | 3.497391 | 123.7825 | 3.581699
479 | -3.412368 | 83.29476 | 91.30399 | 3.496619 | 122.5868 | 3.621833
480 | -1.909662 | 89.01 | 82.22278 | 3.518135 | 131.7142 | 3.046812
481 | -0.5514041 | 87.79156 | 83.94177 | 3.537319 | 131.5214 | 3.06478
482 | -1.644616 | 84.00209 | 80.93191 | 3.518761 | 127.0769 | 3.235924
483 | 2.434759 | 91.77858 | 83.95118 | 3.519877 | 132.0194 | 2.972278
484 | 0.4898919 | 87.98791 | 94.08066 | 3.521418 | 130.1333 | 2.798242
485 | -0.5573281 | 88.37497 | 92.20915 | 3.504215 | 129.055 | 2.832219
486 | -2.081609 | 83.49222 | 86.99756 | 3.527133 | 130.0862 | 3.122451
487 | -2.330339 | 86.81161 | 82.68091 | 3.532977 | 131.3384 | 3.068301
488 | 0.8442873 | 85.63369 | 81.71768 | 3.479719 | 129.946 | 3.139993
489 | -4.550435 | 80.77941 | 77.57307 | 3.470762 | 125.6183 | 3.383475
490 | 1.123976 | 92.75642 | 80.43177 | 3.495044 | 130.7142 | 3.264347
491 | -0.421001 | 90.79233 | 86.66848 | 3.497498 | 132.8844 | 3.084849
492 | -0.738152 | 85.40359 | 92.14848 | 3.507218 | 126.6837 | 2.790656
493 | -1.93127 | 90.97227 | 87.46129 | 3.529648 | 131.8526 | 2.891564
494 | -4.346898 | 82.53118 | 75.25494 | 3.514977 | 130.4964 | 3.13182
495 | -2.528991 | 83.58627 | 94.53305 | 3.515213 | 122.5156 | 2.765162
496 | -1.082828 | 92.56425 | 81.29593 | 3.495912 | 131.9815 | 3.808531
497 | -2.358811 | 86.30579 | 86.50004 | 3.516284 | 130.0373 | 2.952446
498 | -3.381213 | 86.58489 | 77.88078 | 3.503212 | 125.8735 | 2.966965
499 | -4.755122 | 82.00011 | 89.45376 | 3.482762 | 125.8028 | 3.163602
500 | -0.5283227 | 84.75971 | 78.06606 | 3.532764 | 124.4246 | 3.148384