## Sheet2
Ref F: F @ 25.00¡ãC (Set)
Print: All Operator: |  |  | Run Start: 28-°ËÔÂ-2019 6:12 pm
Row A: Measured FL |  | Row B: Measured FL | Run Finish: 28-°ËÔÂ-2019 6:56 pm
S&A W2200 Rev: 6.63 Report: 2.17
Start: A001 Stop: B127
Setup: E:\Data\²âÊÔÊý¾ÝÉè¶¨\J1T3U10001.qcc 85-90-100
Reference F: 10,000,000 Hz CL: 20.00 pF Power: 100.00 uW into 60.00 Ohms Measure: FL/T
TEMP FL C0 RR Q C1 DLD2 FL
¡ãC ppm pF Ohms k fF Ohms Hz
1.500 3.22 80.00 0.300 10.000
-1.500 2.38 00.00 0.220
A010< | 85.02 -0.04 2.91 56.84 %1,030.< 0.272 0.556 %9,999,932 |  |  | IS0494 | 1
A010< | 90.02 -0.32 2.91 57.14 %1,022.< 0.273 0.457 %9,999,929
A010< | 100.00 -0.21 2.92 57.17 %1,018.< 0.273 0.377 %9,999,930
A002< | 85.02 2.82< 2.72 53.11 %1,131.1 0.265 0.555 %9,999,964 |  |  | IW7020 | 2
A002< | 89.97 2.60< 2.73 53.46 %1,121.8 0.265 0.422 %9,999,961
A002< | 99.98 2.68< 2.73 54.08 %1,105.1 0.266 0.490 %9,999,962
A034< | 85.00 0.25 2.78 57.50 %1,001.< 0.276 0.496 %9,999,932 |  |  | IS0405 | 3
A034< | 90.02 -0.06 2.77 57.47 %1,001.< 0.277 0.466 %9,999,928
A034< | 100.00 -0.03 2.78 57.47 996.651< 0.278 0.497 %9,999,928
A022< | 84.98 0.50 2.76 54.64 %1,089.< 0.267 0.474 %9,999,939 |  |  | IW7045 | 4
A022< | 90.00 0.19 2.76 54.65 %1,088.< 0.268 0.441 %9,999,936
A022< | 99.99 0.23 2.76 53.92 %1,098.< 0.269 0.417 %9,999,936
A026< | 85.06 0.34 2.79 56.72 %1,036.< 0.271 0.448 %9,999,936 |  |  | IS0427 | 5
A026< | 90.01 0.08 2.79 56.68 %1,036.< 0.271 0.466 %9,999,933
A026< | 100.03 0.15 2.79 56.53 %1,034.< 0.272 0.324 %9,999,933
A014< | 84.97 0.05 2.76 54.16 %1,113.9 0.264 0.558 %9,999,937 |  |  | IW7002 | 6
A014< | 90.01 -0.17 2.75 54.41 %1,106.6 0.264 0.536 %9,999,934
A014< | 99.99 0.00 2.75 54.56 %1,099.< 0.265 0.445 %9,999,935