## O K
Crystal Setup File Parameters
Run Name: JSX5010001-20191120-HXM
Ref F: F @ 25.00¡ãC (Set)
Print: All Operator: |  |  | Run Start: 21-Ê®Ò»ÔÂ-2019 2:29 am
Row A: Measured FL |  |  | Run Finish: 21-Ê®Ò»ÔÂ-2019 2:59 am
S&A W2200 Rev: 6.63 Report: 2.17
Start: A012 Stop: A033
Setup: E:\Data\²âÊÔÊý¾ÝÉè¶¨\JSX5010001.qcc 95-100-105
Reference F: 100,000,000 Hz CL: 20.00 pF Power: 100.00 uW into 80.00 Ohms Measure: FL/T
TEMP FL C0 RR Q C1 DLD2 FL
¡ãC ppm pF Ohms k fF Ohms Hz
0.00 4.083 110.000 0.210 15.000
-10.00 3.018 110.000 0.140
A012 | 95.03 -5.74 3.448 75.613 125.689 0.167 1.392 %99,999,425.7 |  | IS1007 | 1 | 旧盘测试
A012 | 100.00 -5.69 3.456 75.265 125.250 0.169 1.196 %99,999,430.6
A012 | 104.99 -5.49 3.463 75.229 124.912 0.169 1.282 %99,999,451.3
A014 | 95.00 -5.88 3.482 69.657 127.608 0.179 1.145 %99,999,412.3 |  | IS1083 | 2
A014 | 100.02 -5.97 3.491 69.230 127.445 0.180 1.122 %99,999,402.9
A014 | 105.03 -5.92 3.499 69.260 127.085 0.181 1.093 %99,999,407.9
A016 | 95.00 -5.07 3.366 76.531 127.982 0.162 1.166 %99,999,493.0 |  | IS1019 | 3
A016 | 99.99 -5.13 3.382 76.702 126.855 0.164 1.222 %99,999,486.9
A016 | 104.99 -5.03 3.385 77.151 125.664 0.164 1.330 %99,999,497.2
A018 | 95.03 -6.51 3.420 77.471 120.238 0.171 1.146 %99,999,348.6 |  | IS0965 | 4
A018 | 100.01 -6.64 3.430 77.256 119.790 0.172 1.257 %99,999,335.7
A018 | 105.00 -6.65 3.436 76.777 120.310 0.172 1.131 %99,999,334.7
A020 | 95.02 -7.28 3.403 83.085 119.276 0.161 1.285 %99,999,272.0 |  | IS1088 | 5
A020 | 100.00 -7.41 3.413 82.120 119.814 0.162 1.615 %99,999,258.6
A020 | 104.99 -7.44 3.420 82.193 119.416 0.162 1.125 %99,999,255.8
A027 | 95.01 -4.96 3.882 79.862 126.509 0.158 1.095 %99,999,503.7 |  | IS1038 | 6
A027 | 99.98 -5.15 3.889 79.602 125.925 0.159 1.091 %99,999,485.3
A027 | 104.98 -5.19 3.901 79.785 125.413 0.159 1.052 %99,999,481.0
A029 | 94.99 -7.64 3.432 71.398 127.915 0.174 1.093 %99,999,236.1 |  | IS7394 | 7
A029 | 100.00 -7.62 3.436 71.075 127.570 0.176 1.212 %99,999,237.5
A029 | 105.03 -7.46 3.443 70.908 127.324 0.176 1.235 %99,999,253.6
A032 | 95.01 -3.20 3.485 73.842 117.004 0.184 1.317 %99,999,679.8 |  | IS1121 | 8
A032 | 100.01 -3.26 3.490 73.552 116.792 0.185 1.329 %99,999,673.7
A032 | 104.99 -3.11 3.496 73.952 115.588 0.186 1.200 %99,999,688.9

## N G
Crystal Setup File Parameters
Run Name: JSX5010001-20191120-HXM
Ref F: F @ 25.00¡ãC (Set)
Print: All Operator: |  |  | Run Start: 21-Ê®Ò»ÔÂ-2019 2:29 am
Row A: Measured FL |  |  | Run Finish: 21-Ê®Ò»ÔÂ-2019 2:59 am
S&A W2200 Rev: 6.63 Report: 2.17
Start: A012 Stop: A033
Setup: E:\Data\²âÊÔÊý¾ÝÉè¶¨\JSX5010001.qcc 95-100-105
Reference F: 100,000,000 Hz CL: 20.00 pF Power: 100.00 uW into 80.00 Ohms Measure: FL/T
TEMP FL C0 RR Q C1 DLD2 FL
¡ãC ppm pF Ohms k fF Ohms Hz
0.00 4.083 110.000 0.210 15.000
-10.00 3.018 110.000 0.140
A023< | 94.99 -7.55 3.863 82.899 100.764< 0.191 1.214 %99,999,244.7 |  |  | IP6811 | 旧盘测试
A023< | 100.02 -7.59 3.873 82.356 100.613< 0.192 1.046 %99,999,241.2
A023< | 105.02 -7.45 3.883 82.302 100.329< 0.193 1.141 %99,999,254.6
A025< | 95.04 DLD Dead 0.592< 294.564< DLD Dead DLD Dead DLD Dead DLD Dead |  |  | IS0962
A025< | 100.02 DLD Dead 0.596< 385.740< DLD Dead DLD Dead DLD Dead DLD Dead
A025< | 105.01 DLD Dead 0.603< 377.460< DLD Dead DLD Dead DLD Dead DLD Dead

## N G复测
Crystal Setup File Parameters
Run Name: JSX5010001-20191120-1-HXM
Ref F: F @ 25.00¡ãC (Set)
Print: All Operator: |  |  | Run Start: 21-Ê®Ò»ÔÂ-2019 4:38 am
Row A: Measured FL |  |  | Run Finish: 21-Ê®Ò»ÔÂ-2019 5:03 am
S&A W2200 Rev: 6.63 Report: 2.17
Start: A010 Stop: A012
Setup: E:\Data\²âÊÔÊý¾ÝÉè¶¨\JSX5010001.qcc 95-100-105
Reference F: 100,000,000 Hz CL: 20.00 pF Power: 100.00 uW into 80.00 Ohms Measure: FL/T
TEMP FL C0 RR Q C1 DLD2 FL
¡ãC ppm pF Ohms k fF Ohms Hz
0.00 4.083 110.000 0.210 15.000
-10.00 3.018 110.000 0.140
A010< | 95.01 -7.45 3.418 81.780 100.887< 0.193 1.233 %99,999,254.6 |  |  | IPA811 | 1 | 新盘测试
A010< | 100.00 -7.52 3.422 81.769 100.427< 0.194 1.213 %99,999,247.9
A010< | 104.98 -7.39 3.423 81.256 100.551< 0.195 1.296 %99,999,261.3
A012< | 94.99 DLD Dead 0.542< 395.815< DLD Dead DLD Dead DLD Dead DLD Dead |  |  | IS0962 | 2
A012< | 99.98 DLD Dead 0.543< 408.109< DLD Dead DLD Dead DLD Dead DLD Dead
A012< | 105.03 DLD Dead 0.546< 412.662< DLD Dead DLD Dead DLD Dead DLD Dead
Page -1 of 1 (JSX5010001-20191120-1-HXM)