## Test Data
Customer Data
Customer P/N | RDTEMPH900326 |  | Customer | Guangdong DAPU Telecom Technology Co., LTD |  |  |  | Sales Order |  | 115335/2
Croven P/N | RDTEMPH900326 |  | ID | 20500 |  |  |  | Date |  | 07/09/2020
Frequency(Hz) | 82643200 |  | PO | M12-202003104
S/N | Freq | Freq | RR | C1 | Q | C0 | DLD2 | DLDH2 | IT | LTP | UTP
| Hz | ppm | Ohms | fF | k | pF | Ohms | Ohms | °C | °C | °C
TA4426 | 82642331.4 | -10.51 | 88.3 | 0.145 | 150 | 3.61 | 2.7 | 3 | 74.2 | 49 | 99.3
TA4427 | 82642128.1 | -12.97 | 47.8 | 0.261 | 154 | 3.41 | 1.5 | 2.9 | 72.3 | 46.4 | 98.2
TA4430 | 82642441.3 | -9.18 | 49.9 | 0.248 | 156 | 3.64 | 1.5 | 3 | 73 | 48.7 | 97.4
TA4432 | 82642470.3 | -8.83 | 47 | 0.261 | 157 | 3.56 | 1.4 | 2.9 | 72.7 | 48.5 | 96.8
TA4436 | 82642683.5 | -6.25 | 45.4 | 0.281 | 151 | 3.49 | 1.3 | 2.8 | 72.7 | 47.3 | 98.1
TA4439 | 82642417.4 | -9.47 | 50 | 0.25 | 154 | 3.52 | 1.4 | 2.8 | 72.5 | 46.8 | 98.3
TA4440 | 82642176.1 | -12.39 | 51.2 | 0.246 | 153 | 3.45 | 1.6 | 3.1 | 72.4 | 48.5 | 96.3
TA4442 | 82642567.8 | -7.65 | 48.7 | 0.255 | 155 | 3.37 | 1.5 | 3 | 72.9 | 46 | 99.8
TA4445 | 82642438.9 | -9.21 | 82.8 | 0.156 | 149 | 3.41 | 2.5 | 3 | 73 | 46.5 | 99.6
TA4446 | 82642489.3 | -8.6 | 95.2 | 0.14 | 145 | 3.44 | 2.8 | 2.9 | 72.2 | 45.6 | 98.9
TA4451 | 82642077.7 | -13.58 | 93.7 | 0.138 | 149 | 3.68 | 2.7 | 2.8 | 74.4 | 51.4 | 97.4
TA4455 | 82642495.1 | -8.53 | 52.3 | 0.242 | 152 | 3.49 | 1.6 | 3 | 73 | 48.6 | 97.5
TA4456 | 82642112.4 | -13.16 | 82.7 | 0.154 | 151 | 3.38 | 2.5 | 3 | 72.4 | 46.4 | 98.5
TA4457 | 82641771.1 | -17.29 | 47.1 | 0.261 | 157 | 3.4 | 1.4 | 3 | 72.4 | 46.7 | 98.2
TA4460 | 82642442.2 | -9.17 | 86.7 | 0.148 | 150 | 3.45 | 4.7 | 5.1 | 73.2 | 48.5 | 97.8
TA4462 | 82642199.2 | -12.11 | 104.3 | 0.127 | 146 | 3.57 | 2.9 | 2.7 | 72.8 | 44.8 | 100.9
TA4474 | 82642209.9 | -11.98 | 49.3 | 0.254 | 154 | 3.35 | 1.5 | 3 | 71.7 | 47.2 | 96.3
TA4476 | 82642505.8 | -8.4 | 83.3 | 0.153 | 151 | 3.4 | 2.5 | 3 | 72.2 | 45.3 | 99
TA4477 | 82642523.2 | -8.19 | 80.2 | 0.156 | 154 | 3.46 | 2.4 | 2.9 | 73.7 | 47.7 | 99.6
TA4479 | 82642438.9 | -9.21 | 83.5 | 0.153 | 150 | 3.47 | 2.5 | 3 | 72.6 | 45.8 | 99.3
TA4480 | 82642509.1 | -8.36 | 97.6 | 0.129 | 153 | 3.47 | 2.7 | 2.7 | 73.3 | 47.4 | 99.2
TA4482 | 82642383.5 | -9.88 | 95.8 | 0.145 | 139 | 3.67 | 2.7 | 2.7 | 72.4 | 46.6 | 98.3
TA4484 | 82642235.6 | -11.67 | 105.3 | 0.13 | 141 | 3.57 | 2.9 | 2.7 | 72.7 | 45.7 | 99.6
TA4485 | 82642596.7 | -7.3 | 49 | 0.254 | 155 | 3.62 | 1.5 | 2.9 | 72.4 | 47.8 | 97.1
TA4488 | 82642248.8 | -11.51 | 85.4 | 0.151 | 149 | 3.51 | 2.7 | 3 | 73.6 | 48.9 | 98.3
TA4490 | 82642822.3 | -4.57 | 46.4 | 0.273 | 152 | 3.58 | 1.2 | 2.5 | 73.6 | 50.6 | 96.6
TA4491 | 82642310.8 | -10.76 | 89.9 | 0.141 | 152 | 3.42 | 2.7 | 2.9 | 73 | 47.7 | 98.2
TA4492 | 82642807.4 | -4.75 | 47.7 | 0.258 | 156 | 3.31 | 1.5 | 3.2 | 72.5 | 47.6 | 97.3
TA4493 | 82642450.4 | -9.07 | 88.3 | 0.147 | 149 | 3.8 | 2.7 | 2.9 | 73.6 | 48 | 99.2
TA4499 | 82642116.5 | -13.11 | 99.9 | 0.131 | 147 | 3.5 | 2.8 | 2.8 | 72.8 | 46.3 | 99.3
TA4500 | 82641968.6 | -14.9 | 50.3 | 0.261 | 147 | 3.32 | 1.6 | 3.1 | 73.1 | 49.1 | 97.2
TA4501 | 82642110.8 | -13.18 | 94.9 | 0.141 | 143 | 3.38 | 2.7 | 2.8 | 72.8 | 47.6 | 97.9
TA4502 | 82642608.3 | -7.16 | 48.2 | 0.26 | 154 | 3.64 | 1.5 | 3.1 | 72.5 | 47.9 | 97.1
TA4503 | 82642614.1 | -7.09 | 49.6 | 0.247 | 157 | 3.34 | 1.5 | 2.9 | 72.7 | 47.7 | 97.6
TA4504 | 82641993.4 | -14.6 | 50.3 | 0.248 | 154 | 3.36 | 1.5 | 2.9 | 72.8 | 49 | 96.6
TA4505 | 82641768.6 | -17.32 | 103.4 | 0.126 | 147 | 3.45 | 2.9 | 2.7 | 71.3 | 45.2 | 97.5