## Crystal Setup File Parameters.r
Crystal Setup File Parameters
Run Name: JSC3140963-20210409001
Ref F: F @ 25.00¡ãC (Set)
Print: All Operator: |  |  | Run Start: 09-ËÄÔÂ-2021 7:26 pm
Row A: Measured FL |  |  | Run Finish: 09-ËÄÔÂ-2021 7:50 pm
S&A W2200 Rev: 6.92 Report: 2.17
Start: A001 Stop: A010
Setup: E:\Data\²âÊÔÊý¾ÝÉè¶¨\JSC3140963-2019.qcc 85-90-95
Reference F: 40,960,000 Hz CL: 20.00 pF Power: 100.00 uW into 55.00 Ohms Measure: FL/T
TEMP FL C0 RR Q C1 DLD2 FL
¡ãC ppm pF Ohms k fF Ohms Hz
1.000 3.500 70.000 0.330 8.000
-5.000 180.000 0.200
A001< | 84.99 0.853 2.694 41.503 309.052 0.303 1.942 %40,960,034.9 |  | 20130628042 | 频率不良
A001< | 89.99 1.017< 2.701 41.492 308.348 0.304 1.915 %40,960,041.6
A001< | 95.00 0.965 2.706 41.637 306.396 0.305 1.917 %40,960,039.5
A003< | 85.00 1.837< 2.843 48.232 301.933 0.267 1.994 %40,960,075.2 |  | 20130320090
A003< | 90.00 1.846< 2.845 48.084 302.052 0.268 2.011 %40,960,075.6
A003< | 95.00 1.685< 2.846 48.314 299.625 0.268 2.032 %40,960,069.0
A004< | 85.00 1.855< 2.772 42.655 291.952 0.312 1.960 %40,960,075.9 |  | 20130628050
A004< | 89.97 1.893< 2.774 43.081 288.269 0.313 1.997 %40,960,077.5
A004< | 94.99 1.739< 2.777 42.942 288.291 0.314 1.932 %40,960,071.2
A002 | 85.04 0.871 2.897 47.645 292.749 0.279 2.024 %40,960,035.6 |  | 20130320100
A002 | 90.05 0.948 2.905 47.784 291.024 0.279 1.908 %40,960,038.8
A002 | 95.00 0.840 2.907 48.107 288.169 0.280 2.026 %40,960,034.4
A008 | 84.99 0.405 2.592 49.175 283.195 0.279 2.051 %40,960,016.5 |  | BAA0007
A008 | 90.01 0.633 2.595 48.954 283.584 0.280 1.974 %40,960,025.9
A008 | 95.01 0.645 2.596 48.874 283.069 0.281 1.986 %40,960,026.4