## Crystal Setup File Parameters.r
Crystal Setup File Parameters
Run Name: JSC118667H17-20140808002-²Ö¿â¸´¼ì
Ref F: F @ 25.00¡ãC (Set)
Print: All Operator: | [9 empty] | Run Start: 12-ÎåÔÂ-2021 4:16 pm
Row A: Measured FL | [9 empty] | Run Finish: 12-ÎåÔÂ-2021 4:39 pm
S&A W2200 Rev: 6.92 Report: 2.17
Start: A001 Stop: A088
Setup: E:\Data\²âÊÔÊý¾ÝÉè¶¨\JSC118667H17.qcc 82-92
Reference F: 8,666,667.0 Hz CL: 25.00 pF Power: 100.00 uW into 80.00 Ohms Measure: FL/T
RR\Q\DLD7\FL不合格
TEMP FL C0 RR C1 Q DLD7 FL
¡ãC ppm pF Ohms fF k Hz
1.500 2.990 100.000 0.178 10.00
-1.500 2.210 0.132 800.000
B003< | 91.99 | 0.663 | 2.489 | 159.305< | 0.149 | 776.128< | 1.51 | 8666673% | 20140811089 | 3 | A003< | 92.04 | 0.695 | 2.567 | 116.773< | 0.149 | 1056.775 | 1.9 | 8666673%
B004< | 92.01 | 0.814 | 2.535 | 121.150< | 0.144 | 1050.06 | 1.97 | 8666674% | 20140811047 | 4 | A004< | 92.02 | 0.842 | 2.575 | 102.103< | 0.145 | 1243.415 | 4.31 | 8666674%
B005< | 92.03 | 0.383 | 2.502 | 133.522< | 0.145 | 946.119 | 1.39 | 8666670% | 20140811291 | 5 | A005< | 92 | 0.408 | 2.62 | 101.348< | 0.146 | 1244.046 | 1.3 | 8666671%
B006 | 92.03 | 0.7 | 2.549 | 97.756 | 0.148 | 1266.37 | 1.24 | 8666673% | 20140811093 | 6 | A006< | 91.98 | 0.642 | 2.596 | 132.093< | 0.149 | 932.578 | 1.31 | 8666673%
B007 | 92.01 | 0.021 | 2.53 | 92.405 | 0.147 | 1352.654 | 2.89 | 8666667% | 20140811225 | 7 | A007< | 92.03 | 0.001 | 2.568 | 113.201< | 0.148 | 1098.862 | 9.67 | 8666667%
B008< | 92.02 | 0.454 | 2.485 | 109.661< | 0.144 | 1164.976 | 3.16 | 8666671% | 20140811016 | 8 | A008< | 92.04 | 0.444 | 2.52 | 179.262< | 0.145 | 708.827< | 3.63 | 8666671%
B009< | 91.98 | -0.08 | 2.489 | 161.377< | 0.145 | 783.186< | 1.66 | 8666666% | 20140811156 | 9 | A009< | 92 | -0.02 | 2.584 | 103.189< | 0.145 | 1224.121 | 5.63 | 8666667%
B011< | 92.01 | 0.226 | 2.552 | 103.301< | 0.15 | 1186.398 | 4.41 | 8666669% | 20140811003 | 11 | A011< | 92.02 | 0.175 | 1.092< | %1,708.9< | 0.156 | 68.881< | 53.34< | 8666669%
B015< | 91.98 | 0.906 | 2.532 | 100.458< | 0.145 | 1259.975 | 1.9 | 8666675% | 20140811183 | 15 | A015< | 91.99 | 0.885 | 2.594 | 124.307< | 0.146 | 1014.652 | 1.6 | 8666675%
B017 | 92.03 | 0.954 | 2.54 | 99.783 | 0.147 | 1253.003 | 1.6 | 8666675% | 20140811108 | 17 | A017< | 92.02 | 0.906 | 2.437 | 240.568< | 0.148 | 516.190< | 0.87 | 8666675%
B018< | 91.98 | 0.248 | 2.507 | 119.262< | 0.146 | 1051.668 | 1.69 | 8666669% | 20140811210 | 18 | A018 | 92.02 | 0.273 | 2.573 | 93.425 | 0.146 | 1341.804 | 2.83 | 8666669%
B020 | 92.01 | 0.718 | 2.546 | 91.464 | 0.147 | 1361.423 | 8.55 | 8666673% | 20140811091 | 20 | A020< | 92.01 | 0.919 | 0.860< | %2,513.0< | 0.151 | 48.353< | 81.14< | 8666675%
B021< | 92.01 | 0.989 | 2.527 | 109.197< | 0.146 | 1153.476 | 7.38 | 8666676% | 20140811124 | 21 | A021< | 92 | 0.961 | 2.526 | 166.611< | 0.146 | 753.428< | 3.66 | 8666675%
B022 | 92.04 | 0.566 | 2.515 | 93.94 | 0.145 | 1345.059 | 1.18 | 8666672% | 20140811057 | 22 | A022< | 92 | 0.484 | 2.444 | 239.785< | 0.146 | 523.408< | 0.93 | 8666671%
B023< | 91.98 | 1.121 | 2.553 | 102.739< | 0.144 | 1239.688 | 1.36 | 8666677% | 20140811241 | 23 | A023< | 92.02 | 1.101 | 2.567 | 119.968< | 0.144 | 1059.523 | 0.99 | 8666677%
B024< | 92.03 | 0.036 | 2.548 | 104.618< | 0.145 | 1214.035 | 1.45 | 8666667% | 20140811233 | 24 | A024 | 91.98 | 0.048 | 2.615 | 90.971 | 0.145 | 1396.446 | 2.87 | 8666667%
B025< | 92 | 0.524 | 2.57 | 104.685< | 0.148 | 1181.392 | 1.49 | 8666672% | 20140811279 | 25 | A025< | 91.99 | 0.411 | 3.527< | 92.428 | 0.148 | 1344.406 | 1.14 | 8666671%
B026< | 92.01 | -0.67 | 2.541 | 102.832< | 0.147 | 1218.976 | 1.53 | 8666661% | 20140811194 | 26 | A026 | 92.01 | -0.677 | 2.626 | 97.886 | 0.147 | 1279.889 | 1.11 | 8666661%
B027 | 92.01 | -0.29 | 2.579 | 96.655 | 0.147 | 1296.194 | 2.48 | 8666664% | 20140811239 | 27 | A027< | 92 | -0.322 | 2.628 | 105.509< | 0.147 | 1185.892 | 2.21 | 8666664%
B028< | 92.01 | 0.654 | 2.53 | 106.963< | 0.147 | 1170.206 | 1.38 | 8666673% | 20140811138 | 28 | A028 | 92.07 | 0.656 | 2.592 | 97.968 | 0.147 | 1277.974 | 1.07 | 8666673%
B031< | 91.99 | 0.842 | 2.516 | 118.773< | 0.146 | 1058.955 | 12.69< | 8666674% | 20140811272 | 31 | A031< | 91.98 | 0.819 | 2.597 | 94.388 | 0.146 | 1333.577 | 24.47< | 8666674%
B033< | 92.03 | 0.4 | 2.544 | 108.969< | 0.147 | 1145.372 | 5.87 | 8666670% | 20140811045 | 33 | A033< | 92.01 | 0.373 | 2.59 | 137.453< | 0.147 | 906.741 | 3.65 | 8666670%
B034< | 91.97 | 0.697 | 2.571 | 112.880< | 0.147 | 1110.247 | 1.4 | 8666673% | 20140811177 | 34 | A034 | 92 | 0.713 | 2.624 | 93.311 | 0.146 | 1343.991 | 1.06 | 8666673%
B036 | 91.98 | -0.193 | 2.537 | 97.996 | 0.145 | 1294.423 | 1.16 | 8666665% | 20140811112 | 36 | A036< | 92 | -0.222 | 2.598 | 102.442< | 0.145 | 1238.29 | 1.68 | 8666665%
B040 | 92.05 | -0.023 | 2.532 | 86.883 | 0.15 | 1410.387 | 1.22 | 8666667% | 20140811181 | 40 | A040< | 91.99 | -0.112 | 2.557 | 161.457< | 0.15 | 756.529< | 1.3 | 8666666%
B041< | 91.99 | 0.341 | 2.559 | 107.672< | 0.145 | 1179.036 | 1.54 | 8666670% | 20140811022 | 41 | A041 | 91.96 | 0.348 | 2.613 | 98.837 | 0.145 | 1285.014 | 1.22 | 8666670%
B042< | 92 | 0.759 | 2.526 | 122.483< | 0.145 | 1035.717 | 1.28 | 8666674% | 20140811078 | 42 | A042< | 92.02 | 0.757 | 2.575 | 105.868< | 0.145 | 1200.242 | 1.45 | 8666674%
B043 | 92.02 | 1.371 | 2.525 | 89.729 | 0.148 | 1382.232 | 1.71 | 8666679% | 20140811294 | 43 | A043< | 91.99 | 1.276 | 2.385 | 284.800< | 0.149 | 432.559< | 0.96 | 8666678%
B045 | 92.02 | 0.635 | 2.557 | 91.62 | 0.147 | 1361.955 | 1.43 | 8666672% | 20140811208 | 45 | A045< | 91.99 | 7.679< | 1.003< | %5,627.5< | 0.077< | 42.118< | %157.< | 8666734%
B046< | 92 | 0.734 | 2.531 | 116.064< | 0.146 | 1084.476 | 1.4 | 8666673% | 20140811205 | 46 | A046 | 92.02 | 0.756 | 2.592 | 94.996 | 0.146 | 1327.1 | 1.07 | 8666674%
B047 | 91.99 | -0.467 | 2.535 | 90.579 | 0.149 | 1360.918 | 1.51 | 8666663% | 20140811195 | 47 | A047< | 91.99 | -0.512 | 2.579 | 109.819< | 0.149 | 1121.473 | 1.61 | 8666663%
B050 | 92.01 | -0.237 | 2.537 | 94.397 | 0.145 | 1339.7 | 1.03 | 8666665% | 20140811055 | 50 | A050< | 92.04 | -0.315 | 2.284 | 332.778< | 0.146 | 376.970< | 0.63 | 8666664%
B051< | 92.01 | -1.139 | 2.539 | 105.183< | 0.147 | 1187.219 | 1.05 | 8666657% | 20140811012 | 51 | A051 | 92 | -1.13 | 2.604 | 96.86 | 0.147 | 1290.318 | 1.01 | 8666657%
B052< | 92.01 | 1.550< | 2.502 | 146.547< | 0.151 | 830.776 | 2.48 | 8666680% | 20140811144 | 52 | A052< | 91.99 | 1.601< | 2.603 | 92.087 | 0.15 | 1325.738 | 3.99 | 8666681%
B053< | 91.95 | 0.448 | 2.552 | 102.988< | 0.147 | 1214.339 | 1.25 | 8666671% | 20140811131 | 53 | A053 | 92.03 | 0.443 | 2.617 | 93.415 | 0.147 | 1340.291 | 1.07 | 8666671%
B054 | 92.01 | 0.457 | 2.53 | 90.748 | 0.147 | 1374.004 | 1.23 | 8666671% | 20140811130 | 54 | A054< | 92.01 | 0.411 | 2.571 | 121.766< | 0.148 | 1022.405 | 1.18 | 8666671%
B055 | 92.01 | 0.341 | 2.529 | 91.974 | 0.147 | 1360.56 | 3.93 | 8666670% | 20140811200 | 55 | A055< | 92 | 0.27 | 2.529 | 172.679< | 0.147 | 723.107< | 3.19 | 8666669%
B058< | 91.97 | 0.921 | 0.927< | %1,961.5< | 0.15 | 62.245< | %104.< | 8666675% | 20140811209 | 58 | A058< | 91.98 | 0.721 | 2.62 | 118.724< | 0.147 | 1054.606 | 2.13 | 8666673%
B059< | 92.02 | -0.347 | 2.487 | 172.540< | 0.146 | 726.987< | 8.87 | 8666664% | 20140811260 | 59 | A059< | 91.99 | -0.339 | 2.547 | 139.172< | 0.146 | 903.304 | 5.18 | 8666664%
B060< | 92.02 | 0.516 | 2.542 | 102.983< | 0.146 | 1218.563 | 1.53 | 8666671% | 20140811106 | 60 | A060< | 92.04 | 0.469 | 2.571 | 163.423< | 0.146 | 767.231< | 17.46< | 8666671%
B061< | 92.01 | 1.033 | 2.501 | 102.193< | 0.146 | 1227.169 | 1.81 | 8666676% | 20140811192 | 61 | A061 | 91.97 | 1.038 | 2.536 | 97.539 | 0.146 | 1287.62 | 1.55 | 8666676%
B063< | 91.98 | 0.111 | 2.495 | 110.415< | 0.147 | 1132.803 | 1.91 | 8666668% | 20140811135 | 63 | A063 | 91.99 | 0.127 | 2.552 | 96.278 | 0.147 | 1301.641 | 5.44 | 8666668%
B065< | 91.98 | 0.669 | 2.488 | 109.245< | 0.147 | 1144.265 | 1.21 | 8666673% | 20140811034 | 65 | A065< | 92.02 | 0.656 | 2.557 | 119.762< | 0.147 | 1044.299 | 1.25 | 8666673%
B066< | 91.99 | -0.414 | 2.472 | 160.854< | 0.148 | 770.514< | 1.45 | 8666663% | 20140811129 | 66 | A066< | 91.98 | -0.419 | 2.506 | 168.092< | 0.148 | 738.127< | 1.32 | 8666663%
B068 | 92.01 | 0.878 | 2.516 | 96.734 | 0.145 | 1305.993 | 1.43 | 8666675% | 20140811248 | 68 | A068< | 92.02 | 0.864 | 2.585 | 108.120< | 0.145 | 1168.522 | 1.15 | 8666674%
B069< | 91.99 | -0.687 | 2.528 | 115.441< | 0.145 | 1097.034 | 4.75 | 8666661% | 20140811212 | 69 | A069< | 91.98 | -0.707 | 2.606 | 123.940< | 0.145 | 1022.515 | 1.51 | 8666661%
B070 | 92 | -1.165 | 2.555 | 99.443 | 0.148 | 1249.066 | 4.73 | 8666657% | 20140811063 | 70 | A070< | 91.98 | -1.171 | 2.573 | 101.182< | 0.148 | 1228.469 | 7.79 | 8666657%
B071 | 91.98 | 0.118 | 2.523 | 94.525 | 0.149 | 1303.269 | 2.28 | 8666668% | 20140811271 | 71 | A071< | 92.03 | 0.084 | 2.626 | 108.678< | 0.149 | 1133.061 | 1.53 | 8666668%
B072< | 92.03 | 0.795 | 2.547 | 100.504< | 0.146 | 1252.685 | 1.22 | 8666674% | 20140811035 | 72 | A072 | 91.98 | 0.787 | 2.632 | 96.558 | 0.146 | 1305.424 | 0.97 | 8666674%
B073< | 92.02 | 0.584 | 2.572 | 103.038< | 0.147 | 1213.855 | 1.49 | 8666672% | 20140811224 | 73 | A073< | 92.02 | 0.591 | 2.614 | 98.534 | 0.147 | 1270.516 | 22.86< | 8666672%
B075< | 91.99 | -0.783 | 2.52 | 144.756< | 0.145 | 871.933 | 1.21 | 8666660% | 20140811288 | 75 | A075< | 92.02 | -0.771 | 2.588 | 108.022< | 0.145 | 1171.629 | 3.23 | 8666660%
B076 | 91.95 | 0.693 | 2.537 | 99.276 | 0.145 | 1278.551 | 1.17 | 8666673% | 20140811146 | 76 | A076< | 91.99 | 0.693 | 2.579 | 105.362< | 0.145 | 1205.302 | 6.24 | 8666673%
B077< | 92.04 | 0.133 | 2.459 | 218.779< | 0.149 | 562.558< | 1.05 | 8666668% | 20140811207 | 77 | A077< | 91.97 | 0.178 | 2.631 | 103.240< | 0.148 | 1198.001 | 2.96 | 8666669%
B078< | 91.98 | 0.716 | 2.547 | 101.172< | 0.144 | 1264.763 | 1.05 | 8666673% | 20140811109 | 78 | A078< | 91.98 | 0.702 | 2.614 | 117.947< | 0.143 | 1085.304 | 1.12 | 8666673%
B079 | 91.98 | 0.675 | 2.536 | 90.659 | 0.149 | 1359.121 | 3.41 | 8666673% | 20140811145 | 79 | A079< | 92.01 | 0.643 | 2.554 | 112.588< | 0.149 | 1093.763 | 3.75 | 8666673%
B080< | 92 | 0.331 | 2.51 | 136.086< | 0.147 | 919.025 | 1.45 | 8666670% | 20140811189 | 80 | A080 | 92.02 | 0.361 | 2.569 | 98.5 | 0.146 | 1273.401 | 2.03 | 8666670%
B082< | 92.02 | -0.012 | 2.512 | 102.171< | 0.148 | 1211.198 | 1.28 | 8666667% | 20140811213 | 82 | A082 | 91.97 | -0.002 | 2.573 | 95.584 | 0.148 | 1296.136 | 5.33 | 8666667%
B083 | 91.98 | 0.349 | 2.529 | 94.749 | 0.146 | 1330.947 | 1.01 | 8666670% | 20140811031 | 83 | A083< | 92.01 | 0.342 | 2.56 | 96.799 | 0.145 | 1304.172 | 14.62< | 8666670%
B084< | 91.99 | 0.233 | 2.547 | 100.085< | 0.146 | 1253.479 | 1.4 | 8666669% | 20140811141 | 84 | A084 | 92.02 | 0.252 | 2.557 | 92.582 | 0.146 | 1356.887 | 1.86 | 8666669%
B085< | 92.02 | 0.516 | 2.531 | 107.680< | 0.147 | 1160.316 | 1.1 | 8666671% | 20140811119 | 85 | A085 | 92.02 | 0.521 | 2.594 | 99.118 | 0.147 | 1262.774 | 1.23 | 8666672%
B087< | 92 | -0.72 | 2.519 | 139.251< | 0.148 | 889.88 | 3.06 | 8666661% | 20140811011 | 87 | A087< | 92.01< | DLD Dead | 0.753< | 352.479< | DLD Dea | DLD Dead | DLD De | DLD Dead
B088 | 91.99 | 0.52 | 2.555 | 98.453 | 0.149 | 1255.591 | 1.31 | 8666672% | 20140811042 | 88 | A088< | 91.98 | 0.508 | 2.635 | 101.708< | 0.148 | 1216.607 | 2.79 | 8666671%
Page -1 of 1 (JSC118667H17-20140808002-²Ö¿â¸´¼ì)