## OK
Crystal Setup File Parameters
Run Name: TEMPD3325-20210701-4
Ref F: F @ 25.00¡ãC (Set)
Print: All Operator: | [9 empty] | Run Start: 01-ÆßÔÂ-2021 3:01 pm
Row A: Measured FL |  |  | Row B: Measured FL | [6 empty] | Run Finish: 01-ÆßÔÂ-2021 3:44 pm
S&A W2200 Rev: 6.92 Report: 2.17
Start: A001 Stop: B127
Setup: E:\Data\²âÊÔÊý¾ÝÉè¶¨\JSC3450009.qcc 88-95-100
Reference F: 5,000,000.0 Hz CL: 17.00 pF Power: 100.00 uW into 140.00 Ohms Measure: FL/T
TEMP FL C0 C1 RR Q DLD2 FL
¡ãC ppm pF fF Ohms k Ohms Hz
4.250 2.76 0.15 180.000 30.00
1.250 2.04 0.11 1,400.000
A001 | 95.07 | 3.208 | 2.24 | 0.12 | 161.233 | 1603.898 | 7.26 | 5000016.041 | HG9035 | 1 | JSC3450009
A004 | 95.03 | 3.158 | 2.28 | 0.12 | 113.191 | 2292.913 | 6.69 | 5000015.791 | HG8883 | 2 | JSC3450009
A007 | 95.01 | 3.19 | 2.33 | 0.12 | 115.954 | 2242.342 | 5.74 | 5000015.95 | HG9058 | 3 | JSC3450009
A010 | 95.05 | 3.392 | 2.32 | 0.12 | 124.071 | 2079.721 | 6.19 | 5000016.961 | HG9017 | 4 | JSC3450009
A013 | 95.01 | 3.156 | 2.24 | 0.12 | 133.04 | 1959.155 | 6.23 | 5000015.781 | HG8959 | 5 | JSC3450009
A019 | 95.02 | 3.11 | 2.25 | 0.12 | 112.584 | 2316.302 | 6.65 | 5000015.552 | HG8947 | 6 | JSC3450009
A022 | 94.97 | 3.24 | 2.28 | 0.12 | 125.337 | 2076.846 | 6.37 | 5000016.199 | HG9027 | 7 | JSC3450009
A025 | 95.05 | 3.516 | 2.26 | 0.12 | 115.214 | 2255.904 | 6.51 | 5000017.578 | HG9090 | 8 | JSC3450010
A028 | 95 | 3.147 | 2.25 | 0.12 | 121.162 | 2163.466 | 6.38 | 5000015.735 | HG8957 | 9 | JSC3450009
A031 | 95.01 | 3.702 | 2.25 | 0.12 | 154.973 | 1684.153 | 23.71 | 5000018.512 | HG8926 | 10 | JSC3450010
A034 | 95.01 | 2.871 | 2.28 | 0.12 | 113.845 | 2300.205 | 6.76 | 5000014.354 | HG8962 | 11 | JSC3450009
A037 | 94.98 | 3.236 | 2.28 | 0.12 | 110.887 | 2367.645 | 6.94 | 5000016.181 | HG8920 | 12 | JSC3450009
A040 | 95.01 | 3.47 | 2.24 | 0.12 | 112.819 | 2311.953 | 6.89 | 5000017.348 | HG8845 | 13 | JSC3450009
A043 | 95.02 | 2.887 | 2.29 | 0.12 | 120.113 | 2175.713 | 6.44 | 5000014.437 | HG8961 | 14 | JSC3450009
A046 | 94.98 | 2.828 | 2.23 | 0.12 | 114.355 | 2278.148 | 6.73 | 5000014.141 | HG8950 | 15 | JSC3450009
A049 | 94.97 | 3.23 | 2.26 | 0.12 | 127.91 | 2032.216 | 6.12 | 5000016.148 | HG9037 | 16 | JSC3450009
A052 | 94.98 | 3.453 | 2.31 | 0.12 | 134.186 | 1945.782 | 6.13 | 5000017.267 | HG9018 | 17 | JSC3450009
A055 | 95 | 3.615 | 2.23 | 0.12 | 114.993 | 2270.569 | 9.53 | 5000018.076 | HG8940 | 18 | JSC3450010
A058 | 95.01 | 3.412 | 2.21 | 0.12 | 123.021 | 2115.6 | 6.39 | 5000017.059 | HG8901 | 19 | JSC3450009
A061 | 95.05 | 2.759 | 2.23 | 0.12 | 116.002 | 2248.508 | 6.59 | 5000013.793 | HG9093 | 20 | JSC3450009
A064 | 95.02 | 2.873 | 2.2 | 0.12 | 120.487 | 2156.728 | 6.24 | 5000014.365 | HG9073 | 21 | JSC3450009
A067 | 95.01 | 3.618 | 2.23 | 0.12 | 116.773 | 2248.915 | 6.5 | 5000018.089 | HG8922 | 22 | JSC3450010
A070 | 95.02 | 2.637 | 2.27 | 0.12 | 119.645 | 2183.047 | 6.08 | 5000013.187 | HG9098 | 23 | JSC3450009
A073 | 95.01 | 2.734 | 2.24 | 0.12 | 110.603 | 2358.512 | 5.25 | 5000013.672 | HG8855 | 24 | JSC3450009
A076 | 95.01 | 3.204 | 2.26 | 0.12 | 120.708 | 2146.947 | 6.38 | 5000016.021 | HG8850 | 25 | JSC3450009
A079 | 94.98 | 3.503 | 2.25 | 0.12 | 118.926 | 2180.73 | 5.23 | 5000017.515 | HG8955 | 26 | JSC3450010
A083 | 94.99 | 3.139 | 2.25 | 0.12 | 117.764 | 2201.383 | 6.46 | 5000015.693 | HG9095 | 27 | JSC3450009
A086 | 94.98 | 3.828 | 2.2 | 0.12 | 119.291 | 2181.036 | 6.04 | 5000019.141 | HG8909 | 28 | JSC3450010
A089 | 95.02 | 3.344 | 2.28 | 0.12 | 117.138 | 2216.564 | 5.88 | 5000016.721 | HG9097 | 29 | JSC3450009
A093 | 94.98 | 3.311 | 2.25 | 0.12 | 117.054 | 2243.331 | 6.66 | 5000016.557 | HG9016 | 30 | JSC3450009
A097 | 95.01 | 3.375 | 2.24 | 0.12 | 115.36 | 2280.434 | 5.36 | 5000016.876 | HG8834 | 31 | JSC3450009
A100 | 94.9 | 3.036 | 2.28 | 0.12 | 114.933 | 2269.008 | 6.59 | 5000015.18 | HG9042 | 32 | JSC3450009
A103 | 94.98 | 3.069 | 2.28 | 0.12 | 116.193 | 2251.301 | 6.49 | 5000015.347 | HG8841 | 33 | JSC3450009
A106 | 95.01 | 2.796 | 2.28 | 0.12 | 110.993 | 2342.302 | 6.28 | 5000013.982 | HG8994 | 34 | JSC3450009
A109 | 94.99 | 3.217 | 2.28 | 0.12 | 116.621 | 2246.844 | 6.38 | 5000016.083 | 20180801120 | 35 | JSC3450009
A113 | 94.96 | 3.443 | 2.27 | 0.12 | 115.476 | 2251.358 | 6.42 | 5000017.216 | HG8946 | 36 | JSC3450009
A116 | 94.99 | 3.523 | 2.25 | 0.12 | 123.34 | 2118.839 | 6.25 | 5000017.615 | HG8921 | 37 | JSC3450010
A119 | 95.01 | 3.091 | 2.27 | 0.12 | 116.752 | 2235.963 | 6.73 | 5000015.453 | HG8894 | 38 | JSC3450009
A122 | 94.99 | 3.125 | 2.25 | 0.12 | 116.538 | 2240.433 | 6.35 | 5000015.625 | HG8970 | 39 | JSC3450009
A125 | 94.99 | 3.05 | 2.3 | 0.12 | 129.307 | 2023.903 | 6 | 5000015.251 | HG8995 | 40 | JSC3450009
B001 | 95.07 | 3.488 | 2.25 | 0.12 | 114.715 | 2260.933 | 6.38 | 5000017.442 | HG8838 | 41 | JSC3450009
B005 | 95.01 | 3.056 | 2.3 | 0.12 | 126.669 | 2049.021 | 5.41 | 5000015.281 | HG9084 | 42 | JSC3450009
B008 | 94.97 | 3.199 | 2.36 | 0.12 | 124.618 | 2115.016 | 6.44 | 5000015.996 | HG9048 | 43 | JSC3450009
B012 | 95.01 | 3.143 | 2.25 | 0.12 | 118.572 | 2180.16 | 6.32 | 5000015.714 | HG8910 | 44 | JSC3450009
B016 | 94.99 | 3.031 | 2.26 | 0.12 | 112.682 | 2293.76 | 6.69 | 5000015.153 | HG8928 | 45 | JSC3450009
B019 | 95.02 | 3.39 | 2.31 | 0.12 | 117.594 | 2200.711 | 5.32 | 5000016.95 | HG8843 | 46 | JSC3450009
B023 | 95.01 | 3.381 | 2.27 | 0.12 | 128.663 | 2007.853 | 6.02 | 5000016.904 | HG8857 | 47 | JSC3450009
B026 | 94.99 | 3.45 | 2.26 | 0.12 | 111.475 | 2350.539 | 5.95 | 5000017.248 | 20180801119 | 48 | JSC3450009
B029 | 94.98 | 3.037 | 2.27 | 0.12 | 122.098 | 2127.839 | 6.56 | 5000015.186 | HG8981 | 49 | JSC3450009
B032 | 95 | 3.5 | 2.21 | 0.12 | 118.763 | 2183.378 | 6.5 | 5000017.499 | HG8868 | 50 | JSC3450010
B035 | 95 | 3.893 | 2.26 | 0.12 | 124.26 | 2091.266 | 6.24 | 5000019.463 | HG8925 | 51 | JSC3450010
B039 | 95.01 | 3.369 | 2.27 | 0.12 | 119.181 | 2164.468 | 5.96 | 5000016.845 | HG8890 | 52 | JSC3450009
B043 | 95.02 | 3.422 | 2.23 | 0.12 | 116.583 | 2248.305 | 6.84 | 5000017.11 | HG8935 | 53 | JSC3450009
B047 | 95 | 2.986 | 2.24 | 0.12 | 128.62 | 2035.385 | 7.57 | 5000014.932 | HG8837 | 54 | JSC3450009
B051 | 95.01 | 3.581 | 2.19 | 0.12 | 124.272 | 2101.062 | 6.31 | 5000017.903 | HG8895 | 55 | JSC3450010
B055 | 95 | 3.545 | 2.22 | 0.12 | 116.921 | 2235.356 | 5.3 | 5000017.724 | HG8876 | 56 | JSC3450010
B059 | 94.99 | 2.882 | 2.22 | 0.12 | 122.345 | 2129.69 | 6.29 | 5000014.41 | HG8875 | 57 | JSC3450009
B063 | 95.01 | 2.618 | 2.28 | 0.12 | 119.329 | 2188.197 | 6.34 | 5000013.088 | HG8903 | 58 | JSC3450009
B067 | 95.01 | 3.685 | 2.26 | 0.12 | 124.77 | 2101.654 | 7.58 | 5000018.425 | HG8944 | 59 | JSC3450010
B070 | 95.02 | 2.986 | 2.23 | 0.12 | 114.738 | 2269.966 | 7.77 | 5000014.932 | HG8915 | 60 | JSC3450009
B074 | 94.97 | 3.529 | 2.3 | 0.12 | 115.566 | 2246.248 | 6.62 | 5000017.643 | HG9029 | 61 | JSC3450010
B078 | 94.98 | 3.244 | 2.24 | 0.12 | 125.029 | 2079.522 | 6.31 | 5000016.222 | HG9104 | 62 | JSC3450009
B081 | 95.02 | 3.282 | 2.31 | 0.12 | 123.318 | 2123.073 | 6.46 | 5000016.41 | HG8853 | 63 | JSC3450009
B085 | 95.03 | 3.232 | 2.21 | 0.12 | 120.128 | 2161.666 | 6.11 | 5000016.16 | HG8882 | 64 | JSC3450009
B088 | 94.96 | 3.174 | 2.23 | 0.12 | 121.129 | 2148.1 | 12.21 | 5000015.869 | HG8976 | 65 | JSC3450009
B091 | 94.98 | 3.122 | 2.27 | 0.12 | 114.869 | 2269.584 | 7.03 | 5000015.609 | HG9061 | 66 | JSC3450009
B095 | 94.99 | 3.089 | 2.29 | 0.12 | 112.363 | 2316.871 | 6.48 | 5000015.446 | HG8983 | 67 | JSC3450009
B099 | 94.98 | 2.687 | 2.28 | 0.12 | 122.997 | 2118.059 | 6.44 | 5000013.433 | HG8934 | 68 | JSC3450009
B103 | 94.98 | 3.466 | 2.24 | 0.12 | 112.826 | 2292.975 | 6.61 | 5000017.328 | HG8953 | 69 | JSC3450009
B107 | 94.99 | 3.322 | 2.28 | 0.12 | 118.594 | 2280.171 | 6.12 | 5000016.609 | HG8990 | 70 | JSC3450009
B111 | 94.99 | 3.389 | 2.27 | 0.12 | 111.494 | 2346.716 | 5.55 | 5000016.946 | HG8924 | 71 | JSC3450009
B114 | 94.99 | 3.037 | 2.25 | 0.12 | 117.84 | 2208.823 | 6.24 | 5000015.185 | HG8943 | 72 | JSC3450009
B117 | 94.98 | 3.108 | 2.23 | 0.12 | 116.927 | 2215.906 | 6.34 | 5000015.541 | HG8956 | 73 | JSC3450009
B120 | 95 | 3.478 | 2.25 | 0.12 | 117.964 | 2219.393 | 5.42 | 5000017.389 | HG9082 | 74 | JSC3450009
B123 | 94.94 | 3.31 | 2.31 | 0.12 | 113.298 | 2292.347 | 6.11 | 5000016.55 | HG8949 | 75 | JSC3450009
B126 | 95.03 | 2.71 | 2.29 | 0.12 | 112.687 | 2308.011 | 6.84 | 5000013.549 | HG9041 | 76 | JSC3450009
Page -1 of 1 (TEMPD3325-20210701-4)
A001< | 95.01 | 3.041< | 2.18 | 0.12 | 130.428 | 1989.796 | 5.7 | 5000015.205 | HG9026 | 1 | JSC3450009
A004< | 94.97 | 3.007< | 2.22 | 0.12 | 122.43 | 2115.316 | 6.01 | 5000015.037 | HG9076 | 2 | JSC3450009
A007< | 95 | 2.563< | 2.24 | 0.12 | 112.205 | 2313.58 | 6.21 | 5000012.813 | HG8897 | 3 | JSC3450009
A010< | 95.01 | 2.825< | 2.25 | 0.12 | 133.696 | 1952.074 | 5.64 | 5000014.123 | HG9036 | 4 | JSC3450009
A013< | 95.01 | 2.144< | 2.25 | 0.12 | 118.58 | 2149.545 | 6 | 5000010.719 | HG8987 | 5 | JSC3450009
A016< | 94.99 | 3.292< | 2.24 | 0.12 | 144.229 | 1801.646 | 5.87 | 5000016.458 | HG9050 | 6 | JSC3450009
A019< | 94.98 | 3.118< | 2.21 | 0.12 | 115.685 | 2254.847 | 6.43 | 5000015.591 | HG9092 | 7 | JSC3450009
A022< | 94.97 | 2.771< | 2.23 | 0.12 | 113.734 | 2283.794 | 6.52 | 5000013.853 | HG9101 | 8 | JSC3450009
A025< | 94.99 | 3.162< | 2.25 | 0.12 | 118.032 | 2194.15 | 5.72 | 5000015.812 | HG9057 | 9 | JSC3450009
A028< | 94.98 | 3.054< | 2.23 | 0.12 | 132.929 | 1957.651 | 5.71 | 5000015.272 | HG9033 | 10 | JSC3450009
A031< | 95 | 3.086< | 2.22 | 0.12 | 112.587 | 2327.67 | 6.91 | 5000015.432 | HG8827 | 11 | JSC3450009
A034< | 94.97 | 3.276< | 2.21 | 0.12 | 123.366 | 2110.188 | 6.23 | 5000016.381 | HG8984 | 12 | JSC3450009
A037< | 95.02 | 3.213< | 2.21 | 0.12 | 133.957 | 1945.693 | 6.08 | 5000016.066 | HG9096 | 13 | JSC3450009
A040< | 95.01 | 2.568< | 2.21 | 0.12 | 119.308 | 2187.961 | 6.24 | 5000012.842 | HG8980 | 14 | JSC3450009
A043< | 94.98 | 2.866< | 2.24 | 0.12 | 118.262 | 2206.381 | 6.6 | 5000014.331 | HG9025 | 15 | JSC3450009
A046< | 95 | 3.043< | 2.21 | 0.12 | 114.007 | 2312.693 | 6.84 | 5000015.216 | HG8931 | 16 | JSC3450009
A049< | 95.02 | 2.434< | 2.26 | 0.12 | 115.476 | 2259.054 | 6.61 | 5000012.168 | HG8846 | 17 | JSC3450009
A052< | 95.03 | 2.682< | 2.19 | 0.12 | 115.341 | 2259.733 | 6.59 | 5000013.412 | HG9034 | 18 | JSC3450009
A055< | 95.01 | 2.985< | 2.26 | 0.12 | 114.612 | 2282.043 | 6.64 | 5000014.924 | HG9059 | 19 | JSC3450009
A058< | 95 | 3.187< | 2.22 | 0.12 | 109.828 | 2378.164 | 5.28 | 5000015.937 | HG8840 | 20 | JSC3450009
A061< | 95.01 | 2.899< | 2.25 | 0.12 | 119.542 | 2182.193 | 6 | 5000014.493 | HG8907 | 21 | JSC3450009
A064< | 95.01 | 2.995< | 2.15 | 0.12 | 112.269 | 2334.141 | 6.03 | 5000014.973 | HG8916 | 22 | JSC3450009
A067< | 95.01 | 2.405< | 2.18 | 0.12 | 129.943 | 2007.612 | 6.4 | 5000012.025 | HG8954 | 23 | JSC3450009
A070< | 95.02 | 2.627< | 2.23 | 0.12 | 114.409 | 2290.586 | 5.72 | 5000013.136 | HG9088 | 24 | JSC3450009
A073< | 95.04 | 2.964< | 2.21 | 0.12 | 129.191 | 2035.153 | 5.94 | 5000014.818 | HG8998 | 25 | JSC3450009
A076< | 94.98 | 3.117< | 2.2 | 0.12 | 118.863 | 2196.566 | 5.2 | 5000015.584 | HG8917 | 26 | JSC3450009
A079< | 94.97 | 3.342< | 2.22 | 0.12 | 121.474 | 2158.165 | 6.06 | 5000016.709 | HG8960 | 27 | JSC3450009
A082< | 95.01 | 2.818< | 2.23 | 0.12 | 115.954 | 2237.466 | 6.31 | 5000014.09 | HG8989 | 28 | JSC3450009
A085< | 95.03 | 3.174< | 2.23 | 0.12 | 123.736 | 2105.368 | 5.8 | 5000015.869 | HG8847 | 29 | JSC3450009
A088< | 95.02 | 3.314< | 2.18 | 0.12 | 110.658 | 2347.21 | 6.94 | 5000016.568 | HG8912 | 30 | JSC3450009
A091< | 95.01 | 3.046< | 2.23 | 0.12 | 120.972 | 2172.729 | 6.28 | 5000015.229 | HG8999 | 31 | JSC3450009
A094< | 95.02 | 3.374< | 2.22 | 0.12 | 116.509 | 2228.989 | 6.32 | 5000016.868 | HG8900 | 32 | JSC3450009
A097< | 95.05 | 2.677< | 2.22 | 0.12 | 118.907 | 2197.429 | 6.29 | 5000013.384 | HG8933 | 33 | JSC3450009
A100< | 95.02 | 3.460< | 2.24 | 0.12 | 114.553 | 2263.054 | 6.52 | 5000017.298 | HG9071 | 34 | JSC3450009
A103< | 95.02 | 2.806< | 2.26 | 0.12 | 121.816 | 2161.524 | 6.22 | 5000014.028 | HG9032 | 35 | JSC3450009
A106< | 95.02 | 3.038< | 2.22 | 0.12 | 112.246 | 2336.77 | 7.72 | 5000015.188 | HG8969 | 36 | JSC3450009
A109< | 95.01 | 3.429< | 2.17 | 0.12 | 123.07 | 2117.532 | 6.32 | 5000017.147 | HG8825 | 37 | JSC3450009
A112< | 94.98 | 3.234< | 2.22 | 0.12 | 125.395 | 2066.608 | 6.08 | 5000016.169 | HG9047 | 38 | JSC3450009
A115< | 95 | 3.246< | 2.18 | 0.12 | 115.825 | 2243.844 | 6.15 | 5000016.231 | HG8939 | 39 | JSC3450009
A118< | 94.98 | 2.743< | 2.22 | 0.12 | 112.87 | 2317.197 | 6.64 | 5000013.717 | HG9011 | 40 | JSC3450009
A121< | 94.96 | 3.426< | 2.21 | 0.12 | 119.94 | 2191.87 | 8.63 | 5000017.129 | HG8886 | 41 | JSC3450009
A124< | 94.99 | 2.597< | 2.19 | 0.12 | 113.634 | 2290.109 | 6.68 | 5000012.985 | HG8860 | 42 | JSC3450009
A127< | 94.97 | 3.017< | 2.18 | 0.12 | 120.517 | 2161.956 | 6.3 | 5000015.085 | HG8852 | 43 | JSC3450009
B001< | 95.01 | 2.650< | 2.16 | 0.12 | 118.917 | 2189.215 | 5.92 | 5000013.248 | HG9030 | 44 | JSC3450009
B004< | 94.97 | 3.179< | 2.2 | 0.12 | 122.917 | 2160.322 | 6.45 | 5000015.895 | HG8859 | 45 | JSC3450009
B007< | 95 | 3.078< | 2.2 | 0.12 | 121.12 | 2139.942 | 6.44 | 5000015.392 | HG8877 | 46 | JSC3450009
B010< | 95.01 | 3.185< | 2.2 | 0.12 | 111.089 | 2343.954 | 5.98 | 5000015.923 | HG9077 | 47 | JSC3450009
B013< | 95.01 | 2.717< | 2.19 | 0.12 | 125.624 | 2067.214 | 5.91 | 5000013.584 | HG8992 | 48 | JSC3450009
B016< | 94.99 | 2.769< | 2.19 | 0.12 | 122.785 | 2117.435 | 5.91 | 5000013.843 | HG8896 | 49 | JSC3450009
B019< | 94.98 | 3.662< | 2.21 | 0.12 | 127.07 | 2048.046 | 5.95 | 5000018.312 | HG8842 | 50 | JSC3450010
B022< | 94.97 | 2.976< | 2.22 | 0.12 | 115.501 | 2254.147 | 6.71 | 5000014.878 | HG9044 | 51 | JSC3450009
B025< | 94.99 | 3.396< | 2.21 | 0.12 | 132.184 | 1969.398 | 6.38 | 5000016.982 | HG8930 | 52 | JSC3450009
B028< | 94.98 | 2.972< | 2.2 | 0.12 | 124.605 | 2087.38 | 6.15 | 5000014.862 | HG9049 | 53 | JSC3450009
B031< | 95 | 3.101< | 2.23 | 0.12 | 120.851 | 2147.728 | 6.31 | 5000015.507 | HG8858 | 54 | JSC3450009
B034< | 94.97 | 2.502< | 2.22 | 0.12 | 119.9 | 2176.408 | 6.83 | 5000012.508 | HG8835 | 55 | JSC3450009
B037< | 95.02 | 2.951< | 2.24 | 0.12 | 113.09 | 2341.963 | 5.9 | 5000014.757 | HG9015 | 56 | JSC3450009
B040< | 95.01 | 3.132< | 2.22 | 0.12 | 128.78 | 2025.784 | 5.9 | 5000015.659 | HG8871 | 57 | JSC3450009
B043< | 94.98 | 3.405< | 2.24 | 0.12 | 114.168 | 2295.045 | 6.89 | 5000017.024 | HG8893 | 58 | JSC3450009
B046< | 95 | 3.261< | 2.18 | 0.12 | 116.272 | 2243.8 | 6.52 | 5000016.305 | HG8830 | 59 | JSC3450009
B049< | 95.02 | 3.147< | 2.16 | 0.12 | 117.079 | 2236.111 | 6.61 | 5000015.736 | HG9079 | 60 | JSC3450009
B052< | 95.03 | 2.958< | 2.13 | 0.12 | 136.225 | 1925.49 | 6.46 | 5000014.792 | HG9003 | 61 | JSC3450009
B055< | 95.01 | 3.065< | 2.21 | 0.12 | 119.759 | 2184.892 | 6.42 | 5000015.327 | HG9043 | 62 | JSC3450009
B058< | 95 | 3.162< | 2.2 | 0.12 | 116.961 | 2230.629 | 5.4 | 5000015.811 | HG8881 | 63 | JSC3450009
B061< | 95.01 | 3.194< | 2.21 | 0.12 | 112.062 | 2321.749 | 6.31 | 5000015.97 | HG8889 | 64 | JSC3450009
B064< | 95.01 | 3.412< | 2.13 | 0.12 | 115.594 | 2244.854 | 6.53 | 5000017.058 | HG8836 | 65 | JSC3450009
B067< | 95.01 | 3.552< | 2.19 | 0.12 | 117.779 | 2212.07 | 6.53 | 5000017.758 | HG8951 | 66 | JSC3450010
B070< | 95.02 | 3.220< | 2.24 | 0.12 | 112.94 | 2309.101 | 6.78 | 5000016.102 | HG8865 | 67 | JSC3450009
B073< | 95.04 | 2.751< | 2.21 | 0.12 | 123.618 | 2103.948 | 6.17 | 5000013.754 | HG9028 | 68 | JSC3450009
B076< | 94.98 | 2.830< | 2.23 | 0.12 | 121.498 | 2144.744 | 6.34 | 5000014.151 | HG8986 | 69 | JSC3450009
B079< | 94.97 | 3.074< | 2.21 | 0.12 | 114.631 | 2302.989 | 7.26 | 5000015.369 | HG8867 | 70 | JSC3450009
B082< | 95.01 | 3.068< | 2.21 | 0.12 | 119.124 | 2197.673 | 6.51 | 5000015.338 | HG8975 | 71 | JSC3450009
B085< | 95.03 | 2.922< | 2.24 | 0.12 | 124.753 | 2075.505 | 5.55 | 5000014.61 | HG9052 | 72 | JSC3450009
B088< | 95.02 | 3.048< | 2.22 | 0.12 | 141.649 | 1844.394 | 6.02 | 5000015.239 | HG9081 | 73 | JSC3450009
B091< | 95.01 | 3.439< | 2.19 | 0.12 | 117.881 | 2209.1 | 6.67 | 5000017.197 | HG8918 | 74 | JSC3450009
B094< | 95.02 | 2.777< | 2.21 | 0.12 | 118.831 | 2198.896 | 6.44 | 5000013.887 | HG9100 | 75 | JSC3450009
B097< | 95.05 | 2.862< | 2.21 | 0.12 | 118.538 | 2215.983 | 6.55 | 5000014.31 | HG8887 | 76 | JSC3450009
B100< | 95.02 | 3.357< | 2.22 | 0.12 | 115.955 | 2244.045 | 6.61 | 5000016.783 | HG9054 | 77 | JSC3450009
B103< | 95.02 | 1.650< | 2.21 | 0.12 | 118.429 | 2216.821 | 6.63 | 5000008.252 | HG8982 | 78 | JSC3450008
B106< | 95.02 | 2.523< | 2.2 | 0.12 | 116.33 | 2228.48 | 6.52 | 5000012.616 | HG9060 | 79 | JSC3450009
B109< | 95.01 | 3.228< | 2.21 | 0.12 | 137.232 | 1911.559 | 6.42 | 5000016.142 | HG9023 | 80 | JSC3450009
B115< | 95 | 3.426< | 2.21 | 0.12 | 117.016 | 2232.892 | 6.46 | 5000017.129 | HG8904 | 81 | JSC3450009
B118< | 94.98 | 2.842< | 2.24 | 0.12 | 130.22 | 1990.86 | 4.45 | 5000014.209 | HG9005 | 82 | JSC3450009
B121< | 94.96 | 3.023< | 2.24 | 0.12 | 117.086 | 2246.952 | 6.61 | 5000015.113 | HG9051 | 83 | JSC3450009
B124< | 94.99 | 2.200< | 2.23 | 0.12 | 119.072 | 2186.286 | 6.36 | 5000011.002 | HG8997 | 84 | JSC3450009
B127< | 94.97 | 3.510< | 2.14 | 0.12 | 114.236 | 2263.464 | 6.11 | 5000017.549 | HG8914 | 85 | JSC3450010
A001 | 95.04 | 3.259 | 2.16 | 0.12 | 119.467 | 2167.904 | 5.86 | 5000016.296 | HG8861 | 1 | JSC3450009
A004 | 95.03 | 3.359 | 2.22 | 0.12 | 128.754 | 2047.606 | 6.22 | 5000016.794 | HG9024 | 2 | JSC3450009
A008 | 94.99 | 2.839 | 2.25 | 0.12 | 113.522 | 2285.564 | 5.79 | 5000014.194 | HG9074 | 3 | JSC3450009
A011 | 94.98 | 3.223 | 2.28 | 0.12 | 119.128 | 2169.144 | 6.3 | 5000016.117 | HG9022 | 4 | JSC3450009
A014 | 95 | 3.146 | 2.27 | 0.12 | 110.427 | 2340.566 | 5.35 | 5000015.73 | HG8899 | 5 | JSC3450009
A017 | 94.97 | 2.939 | 2.25 | 0.12 | 114.716 | 2266.924 | 6.37 | 5000014.694 | HG8945 | 6 | JSC3450009
A020 | 95 | 2.711 | 2.25 | 0.12 | 132.997 | 1956.219 | 5.54 | 5000013.557 | HG9062 | 7 | JSC3450009
A023 | 94.98 | 3.195 | 2.32 | 0.12 | 114.799 | 2268.566 | 6.67 | 5000015.975 | HG8874 | 8 | JSC3450009
A026 | 95.01 | 2.924 | 2.26 | 0.12 | 109.861 | 2379.251 | 5.15 | 5000014.619 | HG8906 | 9 | JSC3450009
A029 | 95.02 | 3.241 | 2.28 | 0.12 | 117.618 | 2203.816 | 6.44 | 5000016.207 | HG9008 | 10 | JSC3450009
A033 | 94.99 | 2.553 | 2.24 | 0.12 | 115.436 | 2248.542 | 6.49 | 5000012.764 | HG9085 | 11 | JSC3450009
A036 | 95.03 | 2.86 | 2.25 | 0.12 | 123.349 | 2099.496 | 6.35 | 5000014.298 | HG8996 | 12 | JSC3450009
A043 | 94.98 | 3.261 | 2.23 | 0.12 | 119.069 | 2189.542 | 6.4 | 5000016.307 | HG8831 | 14 | JSC3450009
A047 | 95.01 | 2.932 | 2.23 | 0.12 | 117.656 | 2210.94 | 5.76 | 5000014.658 | HG8927 | 15 | JSC3450009
A050 | 94.98 | 2.866 | 2.23 | 0.12 | 111.762 | 2327.51 | 4.9 | 5000014.328 | HG8991 | 16 | JSC3450009
A053 | 94.99 | 2.775 | 2.26 | 0.12 | 110.584 | 2359.365 | 5.12 | 5000013.877 | HG9066 | 17 | JSC3450009
A059 | 95.02 | 2.449 | 2.29 | 0.12 | 113.438 | 2307.918 | 6.75 | 5000012.246 | HG9056 | 19 | JSC3450009
A062 | 95 | 3.011 | 2.28 | 0.12 | 124.497 | 2094.114 | 6.19 | 5000015.053 | HG8979 | 20 | JSC3450009
A065 | 94.98 | 2.678 | 2.24 | 0.12 | 113.471 | 2294.318 | 6.7 | 5000013.389 | HG8851 | 21 | JSC3450009
A068 | 95.04 | 3.383 | 2.21 | 0.12 | 109.012 | 2397.473 | 5.17 | 5000016.914 | HG8911 | 22 | JSC3450009
A071 | 95 | 2.128 | 2.29 | 0.12 | 125.112 | 2119.488 | 6.01 | 5000010.638 | HG9080 | 23 | JSC3450009
A074 | 94.99 | 2.912 | 2.26 | 0.12 | 114.23 | 2273.705 | 6.31 | 5000014.559 | HG8832 | 24 | JSC3450009
A077 | 95 | 3.466 | 2.26 | 0.12 | 116.021 | 2245.714 | 5.92 | 5000017.328 | HG8937 | 25 | JSC3450009
A080 | 95.01 | 2.813 | 2.27 | 0.12 | 117.002 | 2223.73 | 6.12 | 5000014.064 | HG8873 | 26 | JSC3450009
A083 | 95.02 | 2.727 | 2.28 | 0.12 | 124.557 | 2080.831 | 6.14 | 5000013.636 | HG8978 | 27 | JSC3450009
A086 | 95.01 | 3.218 | 2.24 | 0.12 | 109.659 | 2374.237 | 6.39 | 5000016.088 | HG8952 | 28 | JSC3450009
A089 | 94.98 | 3.001 | 2.28 | 0.12 | 125.619 | 2095.49 | 6.29 | 5000015.003 | HG8964 | 29 | JSC3450009
A092 | 95 | 3.356 | 2.31 | 0.12 | 121.273 | 2155.141 | 6.37 | 5000016.782 | HG8888 | 30 | JSC3450009
A095 | 94.99 | 3.176 | 2.24 | 0.12 | 113.733 | 2284.648 | 6.47 | 5000015.882 | HG9089 | 31 | JSC3450009
A098 | 94.97 | 2.963 | 2.29 | 0.12 | 112.75 | 2306.958 | 6.62 | 5000014.815 | HG8972 | 32 | JSC3450009
A101 | 94.97 | 3.186 | 2.3 | 0.12 | 118.041 | 2210.161 | 10.7 | 5000015.932 | HG8908 | 33 | JSC3450009
A001 | 95.04 | 3.172 | 2.2 | 0.12 | 113.427 | 2284.658 | 5.29 | 5000015.858 | HG8948 | 34 | JSC3450009
A004 | 95.01 | 3.099 | 2.24 | 0.12 | 120.886 | 2198.542 | 6.49 | 5000015.496 | HG8958 | 35 | JSC3450009

## NG
Row A: Measured FL |  | Row B: Measured FL |  | Run Finish: 01-ÆßÔÂ-2021 3:44 pm
S&A W2200 Rev: 6.92 Report: 2.17
Start: A001 Stop: B127
Setup: E:\Data\²âÊÔÊý¾ÝÉè¶¨\JSC3450009.qcc 88-95-100
Reference F: 5,000,000.0 Hz CL: 17.00 pF Power: 100.00 uW into 140.00 Ohms Measure: FL/T
TEMP FL C0 C1 RR Q DLD2 FL
¡ãC ppm pF fF Ohms k Ohms Hz
4.250 2.76 0.15 180.000 30.00
1.250 2.04 0.11 1,400.000
A039< | 95.02< DLD Dead 0.27< DLD Dea %29,806.7< DLD Dead DLD Dea DLD Dead |  | HG8892 | 13
A056< | 95.01 4.444< 2.27 0.12 123.437 2,098.158 6.05 5,000,022.220 |  | HG9091 | 18
A007< | 95.01< DLD Dead 0.33< DLD Dea %33,124.6< DLD Dead DLD Dea DLD Dead |  | HG8892 | 1
A010< | 95.01 4.436< 2.36 0.12 124.115 2,078.131 6.08 5,000,022.180 |  | HG9091 | 2