## OK
Setup: C:\ProgramData\Saunders & Associates\250B\Data\JSC3450009.qcc | [9 empty] | Run Date: 02-6ÔÂ-2021 12:06 pm
Description:
Reference F: 5,000,000.0 Hz
Power: 100.00 uW into 25.00 Ohms
CL: 17.00 pF Using: Measured FL | [9 empty] | S&A 250B: 19.50 Report: 4.62
FL C0 RR Q C1 DLD2 FL
ppm pF Ohms k fF Ohms Hz
3.5 2.40 180.00 0.146 30.00
2.0 00.00 0.108
10< | -26.2< | 2.12 | 111.86 | %2,45 | 0.116 | 3.77 | 4999868% | HH9027 | 1
11< | -22.5< | 1.99 | 126.61 | %2,15 | 0.117 | 5.77 | 4999887% | HG7578 | 2
12< | -18.2< | 2.31 | 117.44 | %2,34 | 0.116 | 3.44 | 4999909% | HI9213 | 3
13< | -30.3< | 2.1 | 121.67 | %2,21 | 0.118 | 6.39 | 4999848% | GR8251 | 4
14< | -23.5< | 2.3 | 132.02 | %2,08 | 0.116 | 5.52 | 4999882% | HI1585 | 5
15< | -23.0< | 2.11 | 118.12 | %2,32 | 0.116 | 4.91 | 4999885% | HP2311 | 6
16< | -27.2< | 2.01 | 115.55 | %2,38 | 0.116 | 2.68 | 4999863% | HH1343 | 7
17< | -25.6< | 2.11 | 113.67 | %2,41 | 0.116 | 3.84 | 4999872% | HE6421 | 8
18< | -22.5< | 2.1 | 113.77 | %2,42 | 0.116 | 4.1 | 4999887% | EW3303 | 9
19< | -22.7< | 2.19 | 112.63 | %2,42 | 0.117 | 3.74 | 4999886% | HE5580 | 10
20< | -15.9< | 2.11 | 116.35 | %2,37 | 0.115 | 1.88 | 4999920% | HJ3169 | 11
21< | -17.1< | 2.15 | 113.77 | %2,40 | 0.116 | 7.9 | 4999914% | HH9098 | 12
22< | -25.1< | 2.03 | 113.62 | %2,40 | 0.117 | 3.47 | 4999874% | HE1907 | 13
23< | -16.8< | 2.08 | 114.14 | %2,40 | 0.116 | 3.15 | 4999916% | HF2150 | 14
24< | -20.8< | 2.06 | 116.42 | %2,28 | 0.12 | 3.8 | 4999896% | HI3613 | 15
25< | -17.2< | 2.14 | 118.96 | %2,29 | 0.117 | 4.95 | 4999913% | HG7056 | 16
26< | -24.8< | 2.04 | 109.69 | %2,48 | 0.117 | 3.04 | 4999876% | HH7973 | 17
27< | -27.7< | 2.14 | 109.25 | %2,51 | 0.116 | 2.32 | 4999861% | HF8830 | 18
28< | -26.5< | 2.07 | 131.91 | %2,07 | 0.116 | 4.62 | 4999867% | HG3584 | 19
29< | -25.4< | 2.17 | 111.7 | %2,42 | 0.118 | 3.93 | 4999873% | HF2624 | 20
30< | -17.1< | 2.14 | 118.81 | %2,28 | 0.117 | 5.47 | 4999914% | EX4436 | 21
31< | -28.3< | 2.14 | 112.83 | %2,44 | 0.115 | 4.74 | 4999858% | EU9862 | 22
32< | -18.0< | 2.13 | 110.76 | %2,49 | 0.115 | 3.67 | 4999910% | HI5262 | 23
34< | -17.1< | 2.08 | 118.07 | %2,30 | 0.117 | 4.49 | 4999914% | HG6173 | 24
36< | -11.9< | 2.1 | 106.45 | %2,62 | 0.114 | 3.42 | 4999940% | HL8634 | 25
37< | -25.4< | 2.1 | 142.13 | %1,94 | 0.115 | 5.15 | 4999873% | HH5495 | 26
38< | -4.1< | 2.12 | 119.42 | %2,31 | 0.115 | 3.88 | 4999979% | HH8280 | 27
39< | -26.7< | 2.06 | 115.48 | %2,39 | 0.115 | 4.37 | 4999866% | HG7425 | 28
40< | -18.7< | 2.21 | 127.92 | %2,13 | 0.116 | 5.61 | 4999906% | HF9465 | 29
41< | -26.7< | 2.06 | 119.02 | %2,29 | 0.117 | 3.65 | 4999866% | HE9453 | 30
42< | -25.2< | 1.98 | 121.45 | %2,25 | 0.116 | 4.46 | 4999874% | HF2660 | 31
43< | -13.3< | 1.96 | 116.46 | %2,39 | 0.114 | 2.48 | 4999933% | HF2302 | 32
45< | -19.8< | 2.12 | 122.28 | %2,22 | 0.117 | 3.26 | 4999901% | HG0975 | 33
46< | -35.8< | 2.03 | 119.04 | %2,33 | 0.114 | 5.44 | 4999821% | GR6919 | 34
47< | -18.8< | 2.11 | 126.94 | %2,19 | 0.114 | 17.95 | 4999905% | HL5917 | 35
48< | -28.1< | 2.06 | 120.98 | %2,27 | 0.116 | 5.64 | 4999859% | HG1859 | 36
50< | -21.5< | 2.12 | 115.37 | %2,37 | 0.116 | 4.03 | 4999892% | EV0012 | 37
51< | -27.3< | 2.09 | 114.13 | %2,41 | 0.116 | 4.66 | 4999863% | HI3617 | 38
52< | -32.1< | 2.11 | 141.86 | %1,92 | 0.117 | 5.51 | 4999839% | HG0538 | 39
53< | -24.7< | 2.12 | 115.38 | %2,39 | 0.115 | 4.37 | 4999876% | EV3734 | 40
54< | -25.6< | 2.07 | 139.58 | %1,96 | 0.116 | 5.69 | 4999871% | HI3481 | 41
55< | -21.2< | 2.16 | 123.25 | %2,22 | 0.116 | 5.24 | 4999893% | HL7190 | 42
56< | -23.7< | 2.1 | 117.24 | %2,32 | 0.117 | 5.71 | 4999881% | HG2182 | 43
57< | -19.9< | 2.04 | 116.12 | %2,35 | 0.116 | 3.76 | 4999900% | HE4184 | 44
58< | -27.9< | 2.14 | 119.78 | %2,28 | 0.116 | 5.91 | 4999860% | HI5423 | 45
59< | -25.3< | 2.16 | 129.6 | %2,12 | 0.115 | 5.23 | 4999873% | HK8232 | 46
60< | -22.2< | 2.23 | 118.89 | %2,31 | 0.116 | 5.3 | 4999888% | HK7883 | 47
61< | -25.4< | 2.13 | 115.13 | %2,37 | 0.116 | 3.49 | 4999872% | HE4916 | 48
62< | -22.8< | 2.12 | 117.28 | %2,31 | 0.117 | 3.89 | 4999886% | HH1956 | 49
63< | -20.0< | 2.11 | 125.14 | %2,19 | 0.116 | 5.84 | 4999899% | HL5636 | 50
64< | -25.8< | 2.13 | 110.53 | %2,47 | 0.116 | 5.07 | 4999871% | HL5869 | 51
65< | ------- | 2.18 | 126.04 | %2,16 | 0.116 | 5.83 | 4999876% | HI9288 | 52
66< | ------- | 2.15 | 125.7 | %2,17 | 0.116 | 6.03 | 4999863% | HM6323 | 53
67< | -25.9< | 2.13 | 118.41 | %2,31 | 0.116 | 6.09 | 4999870% | HH1456 | 54
68< | -16.7< | 2.18 | 116.53 | %2,38 | 0.115 | 9.38 | 4999916% | HB6522 | 55
70< | -23.9< | 2.11 | 120.48 | %2,28 | 0.116 | 6.53 | 4999880% | HR2257 | 56
71< | -35.6< | 2.11 | 111.03 | %2,51 | 0.114 | 3.99 | 4999822% | HI3491 | 57
72< | -21.5< | 2.07 | 128.31 | %2,13 | 0.116 | 5.15 | 4999892% | HG0518 | 58
73< | -30.6< | 2.04 | 117.87 | %2,32 | 0.116 | 5.19 | 4999847% | HJ5662 | 59
74< | -20.8< | 2.08 | 124.48 | %2,21 | 0.116 | 5.16 | 4999895% | HI5635 | 60
75< | -29.2< | 2.2 | 111.3 | %2,48 | 0.115 | 3.04 | 4999853% | EV7050 | 61
76< | -28.3< | 2.13 | 125.97 | %2,16 | 0.117 | 5.03 | 4999858% | HH8227 | 62
77< | -21.8< | 2.09 | 125.05 | %2,19 | 0.116 | 4.25 | 4999891% | HM5658 | 63
78< | -24.3< | 2.18 | 109.11 | %2,52 | 0.115 | 2.53 | 4999878% | HH6855 | 64
79< | -25.9< | 2.12 | 111.79 | %2,48 | 0.114 | 3.09 | 4999870% | HH5895 | 65
80< | -22.9< | 2.11 | 123.88 | %2,20 | 0.117 | 5.22 | 4999885% | a1 | 66
81< | -35.6< | 2.07 | 118.01 | %2,35 | 0.114 | 5.66 | 4999821% | HH7833 | 67
82< | -27.3< | 2.17 | 107.76 | %2,60 | 0.113 | 3.98 | 4999863% | HE0017 | 68
84< | -28.3< | 1.98 | 129.3 | %2,14 | 0.115 | 22.75 | 4999858% | HF1882 | 69
85< | -25.3< | 2.12 | 112.38 | %2,47 | 0.114 | 3.67 | 4999873% | HK7867 | 70
86< | -24.6< | 2.13 | 133.19 | %2,07 | 0.115 | 17.37 | 4999877% | HG0993 | 71
87< | -25.9< | 2.08 | 117.45 | %2,35 | 0.115 | 4.52 | 4999870% | HH7242 | 72
88< | -29.4< | 2.15 | 118.42 | %2,30 | 0.116 | 6.16 | 4999853% | HL1489 | 73
89< | -28.6< | 2.13 | 111.53 | %2,46 | 0.116 | 4.1 | 4999857% | HI5354 | 74
90< | -27.3< | 2.14 | 121.5 | %2,23 | 0.117 | 18.57 | 4999863% | GT4338 | 75
91< | -22.2< | 2.21 | 127.13 | %2,16 | 0.116 | 4.73 | 4999888% | HI2318 | 76
92< | ------- | 2.18 | 113.07 | %2,44 | 0.115 | 4 | 4999856% | HH4981 | 77
93< | -23.4< | 2.14 | 143.51 | %1,90 | 0.117 | 4.46 | 4999883% | HJ2210 | 78
94< | -16.2< | 2.1 | 114.69 | %2,39 | 0.116 | 3.29 | 4999918% | HI2288 | 79
95< | ------- | 2.06 | 116.11 | %2,34 | 0.117 | 3.39 | 4999874% | HH9968 | 80
96< | -29.5< | 2.17 | 111.82 | %2,44 | 0.116 | 2.48 | 4999852% | HG0945 | 81
97< | -27.1< | 1.94 | 127.37 | %2,14 | 0.117 | 2.87 | 4999864% | FW8953 | 82
98< | -77.2< | 2.11 | 125.51 | %2,20 | 0.115 | 2.81 | 4999614% | HH6880 | 83
99< | -23.6< | 2.08 | 116.5 | %2,33 | 0.117 | 4.19 | 4999882% | HJ5656 | 84
100< | -25.4< | 2.04 | 112 | %2,46 | 0.115 | 3.95 | 4999872% | GU1288 | 85
101< | -21.4< | 2.13 | 123.38 | %2,21 | 0.116 | 4.68 | 4999892% | HI9312 | 86
102< | -19.2< | 2.12 | 124.74 | %2,19 | 0.116 | 7.12 | 4999903% | HH8489 | 87
103< | -24.7< | 2.04 | 131.9 | %2,06 | 0.117 | 4.75 | 4999876% | ER8951 | 88
104< | -25.5< | 1.97 | 133.38 | %2,04 | 0.117 | 4.97 | 4999872% | HH5756 | 89
105< | -21.6< | 2.08 | 116.64 | %2,36 | 0.115 | 5.97 | 4999892% | HI3354 | 90
106< | -25.6< | 2.08 | 117.42 | %2,34 | 0.115 | 5.47 | 4999872% | HJ3267 | 91
107< | -66.8< | 2.16 | 109.63 | %2,52 | 0.115 | 5.01 | 4999665% | HH1244 | 92
109< | -24.9< | 2.09 | 113.61 | %2,42 | 0.116 | 3.92 | 4999875% | HM5651 | 93
112< | -20.0< | 2.11 | 118.49 | %2,30 | 0.117 | 5.24 | 4999899% | HH4069 | 94
113< | -27.6< | 2.06 | 117.47 | %2,34 | 0.115 | 4.27 | 4999862% | EX7070 | 95
114< | -24.1< | 1.98 | 146.02 | %1,87 | 0.116 | 5.77 | 4999879% | HF2734 | 96
115< | -20.3< | 2.16 | 121.04 | %2,25 | 0.116 | 4.07 | 4999898% | HK7820 | 97
116< | -31.4< | 2.09 | 117 | %2,37 | 0.115 | 13.74 | 4999842% | HJ2447 | 98
117< | -22.3< | 2.1 | 120.09 | %2,28 | 0.116 | 16.44 | 4999888% | HH7278 | 99
118< | -15.2< | 2.03 | 125.54 | %2,17 | 0.116 | 6.32 | 4999923% | HF2376 | 100
119< | -23.3< | 2.08 | 112.79 | %2,46 | 0.114 | 5.15 | 4999883% | HF9633 | 101
120< | -29.6< | 1.93 | 149.47 | %1,85 | 0.115 | 11.96 | 4999852% | GV2877 | 102
121< | ------- | 2.13 | 124.47 | %2,22 | 0.115 | 5.42 | 4999872% | HE9465 | 103
122< | -30.9< | 2.05 | 112.12 | %2,41 | 0.118 | 4.4 | 4999845% | HK8025 | 104
123< | -25.9< | 2.11 | 111.35 | %2,46 | 0.116 | 2.56 | 4999870% | EX6571 | 105
124< | -30.4< | 1.97 | 147.71 | %1,84 | 0.116 | 4.38 | 4999848% | HH9851 | 106
125< | -33.8< | 2.06 | 113.26 | %2,40 | 0.117 | 4.25 | 4999830% | EW6461 | 107
126< | -26.5< | 2.16 | 122.43 | %2,22 | 0.117 | 4.79 | 4999867% | HF4970 | 108
127< | -25.5< | 2.09 | 133.34 | %2,04 | 0.117 | 6.85 | 4999872% | EU6941 | 109
128< | -24.4< | 2.13 | 156.39 | %1,75 | 0.116 | 2.49 | 4999877% | HI2833 | 110
129< | -21.9< | 2.1 | 126.27 | %2,19 | 0.115 | 5.08 | 4999890% | HO5855 | 111
130< | -26.2< | 2.13 | 116.6 | %2,33 | 0.117 | 5.43 | 4999868% | HF2435 | 112
131< | -26.2< | 2.07 | 125.65 | %2,16 | 0.117 | 5.4 | 4999869% | HE1194 | 113
134< | -27.3< | 2.08 | 115.85 | %2,34 | 0.117 | 5.17 | 4999863% | HF3059 | 114
135< | -16.6< | 2.12 | 114.77 | %2,39 | 0.116 | 5.61 | 4999917% | HG3627 | 115
136< | -26.9< | 2.08 | 112.78 | %2,42 | 0.117 | 6.91 | 4999865% | HT5307 | 116
137< | -29.1< | 2.04 | 110.87 | %2,49 | 0.115 | 5.4 | 4999854% | HH8349 | 117
139< | -41.0< | 2.14 | 106.77 | %2,59 | 0.115 | 10.02 | 4999795% | GT4588 | 118
140< | -8.7< | 2.1 | 116.74 | %2,34 | 0.116 | 5.81 | 4999956% | HH7922 | 119
141< | -26.2< | 2.08 | 138.73 | %1,99 | 0.115 | 7.27 | 4999868% | HI5267 | 120
143< | -11.9< | 2.13 | 117.37 | %2,33 | 0.116 | 6.82 | 4999940% | HL7337 | 121
144< | 21.1< | 2.05 | 116.13 | %2,38 | 0.115 | 7.89 | 5000105% | HP7108 | 122
145< | -24.5< | 2.13 | 125.11 | %2,18 | 0.116 | 7.7 | 4999877% | HU4235 | 123
148< | -17.7< | 2.04 | 119.67 | %2,26 | 0.117 | 7.09 | 4999911% | HE0643 | 124
149< | -21.0< | 2.15 | 128.54 | %2,14 | 0.116 | 6.84 | 4999894% | HF4912 | 125
150< | -33.9< | 2.06 | 109.99 | %2,52 | 0.115 | 8.04 | 4999830% | HH0170 | 126
151< | -26.7< | 2.1 | 116.13 | %2,35 | 0.116 | 6.92 | 4999866% | HJ2499 | 127
152< | -24.7< | 2.1 | 126.09 | %2,15 | 0.117 | 6.39 | 4999876% | HE4121 | 128
154< | -26.9< | 2.04 | 146.58 | %1,89 | 0.115 | 11.66 | 4999865% | HP0028 | 129
160< | -27.2< | 2.11 | 145.62 | %1,86 | 0.117 | 7.47 | 4999864% | HE5450 | 130
163< | -25.1< | 2.12 | 112.4 | %2,41 | 0.117 | 6.88 | 4999874% | HH7853 | 131
165< | -9.8< | 2.09 | 114.37 | %2,39 | 0.116 | 6.08 | 4999951% | HI5348 | 132
166< | -32.4< | 2.1 | 117.93 | %2,30 | 0.117 | 7.58 | 4999838% | HI5363 | 133
167< | -22.8< | 2.07 | 149.85 | %1,80 | 0.117 | 5.55 | 4999885% | HE7154 | 134
169< | -20.6< | 2.08 | 122.05 | %2,23 | 0.117 | 5.32 | 4999897% | HI3595 | 135
170< | -26.0< | 2.14 | 131.91 | %2,08 | 0.116 | 28.69 | 4999870% | HI5249 | 136
171< | -23.1< | 2.17 | 108.47 | %2,52 | 0.116 | 5.07 | 4999884% | HL7896 | 137
173< | -21.0< | 2.09 | 123.99 | %2,20 | 0.117 | 6.18 | 4999895% | HI2311 | 138
174< | -23.2< | 2.08 | 127.38 | %2,13 | 0.117 | 4.84 | 4999883% | HH8425 | 139
175< | -22.0< | 2.13 | 121.2 | %2,25 | 0.116 | 3.72 | 4999889% | HI0715 | 140
176< | -16.9< | 2.09 | 122.72 | %2,20 | 0.117 | 5.83 | 4999915% | HH1910 | 141
Page -1 of 1 (JSC3450009)

## NG
Setup: C:\ProgramData\Saunders & Associates\250B\Data\JSC3450009.qcc | [8 empty] | Run Date: 02-6ÔÂ-2021 12:06 pm
Description:
Reference F: 5,000,000.0 Hz
Power: 100.00 uW into 25.00 Ohms
CL: 17.00 pF Using: Measured FL | [8 empty] | S&A 250B: 19.50 Report: 4.62
FL C0 RR Q C1 DLD2 FL
ppm pF Ohms k fF Ohms Hz
3.5 2.40 180.00 0.146 30.00
| 2.0 00.00 0.108 | [7 empty] | 产品无输出
44< | ------- | 2.12 | 113.93 | %2,41 | 0.116 | 3.25 | 4999858% | er8650
49< | ------- | 2.07 | 123.48 | %2,23 | 0.116 | 4.78 | 4999856% | ht5327
83< | -28.1< | 2.02 | 130.21 | %2,11 | 0.115 | %41.< | 4999859% | hh8223
108< | -30.4< | 1.98 | 571.13< | %489< | 0.114 | %72.< | 4999847% | hh9896
110< | -29.4< | 2.01 | 565.74< | %494< | 0.114 | %78.< | 4999852% | fw8059
111< | -29.0< | 2.01 | 563.02< | %496< | 0.114 | %73.< | 4999855% | hh0589
132< | -29.8< | 2.08 | 609.62< | %451< | 0.116 | %89.< | 4999850% | ex5741
133< | ------- | 2.82< | 786.49< | ----- | ------- | ----- | ---------- | hu6691
138< | -27.4< | 1.99 | 598.49< | %460< | 0.116 | %86.< | 4999862% | fv8650
142< | ------- | -0.25 | %34,69< | ----- | ------- | %202< | ---------- | eg8033
146< | ------- | 0.04 | %61,44< | ----- | ------- | ----- | ---------- | hf9459
147< | -29.1< | 2.13 | 191.52< | %1,43 | 0.116 | 10.13 | 4999854% | hg1863
153< | -25.2< | 2.05 | 260.44< | %1,0< | 0.116 | 15.06 | 4999874% | hi7813
155< | -28.9< | 2.12 | 416.04< | %658< | 0.116 | %363< | 4999855% | hk8027
156< | -25.5< | 1.96 | 592.14< | %466< | 0.115 | %81.< | 4999872% | hh2158
157< | -29.0< | 2.01 | 575.02< | %478< | 0.116 | %76.< | 4999855% | ha8641
158< | -24.8< | 2.05 | 192.71< | %1,43 | 0.115 | 6.84 | 4999876% | hc2886
159< | ------- | 2.31 | 121.77 | %2,25 | 0.116 | 7 | 4999883% | fx0517
161< | -25.2< | 2.11 | 233.18< | %1,1< | 0.114 | %24,< | 4999873% | fw6344
162< | -23.6< | 2.06 | 361.09< | %772< | 0.114 | 22.13 | 4999882% | ht4500
164< | ------- | 0.1 | %185,6< | ----- | ------- | ----- | ---------- | ha2303
168< | -24.9< | 2.07 | 246.95< | %1,1< | 0.115 | 13.85 | 4999875% | ep1330
172<