## .xls)手写版
广东大普通信技术有限公司
PCB加工工艺要求说明书
文件名： |  | PYO3627593
PCB加工工艺要求：
附图
| 1. 数 量： |  | 300PCS |  | 12大块 |  |  | 15. 交货日期： |  |  | 2021年10月8日前到大普
| 2. 层 数： |  | 4层 |  |  |  |  | 16 .过孔是否覆盖阻焊：过孔树脂塞孔盖绿油
| 3. 单板尺寸： |  | 30 |  | mm | X | 21.6 | mm | 公差 |  | ±0.15mm
| 4. 拼板尺寸： |  | 107 |  | mm | X | 92.4 | mm | 公差 |  | ±0.15mm
| 5. 板 厚： |  | 0.8 |  | mm | ±0.1mm |  | 17. 表面涂层： |  |  | 沉金
| 6. 材 料： |  | S1000-2/2M |  |  |  |  | 18. 镍厚度： |  |  | 3~6 | 微米
| 7. 成品铜铂厚度： |  | 内层 | 1OZ |  | 外层 | 1OZ | 19. 金厚度： |  |  | 0.05~0.15 | 微米
| 8. 阻 焊： |  | 双面 |  | 颜 色： |  | 亮光浅绿色 | 20. 阻焊厚度： |  |  | 铜面＜30 | 微米
| 9. 字 符： |  | 无 |  | 颜 色： |  | 无 | 制作日期(年/周)： |  |  |  | /
| 10. 测 试通 断： | [9 empty] | 加在工艺边的顶层阻焊层
| 11. 层间距： |  | 1-2层用0.2mm不含铜的Core，2-3层用PP,3-4层用0.2mm不含铜的Core。
| 12.设计软件及版本： |  | Altium Designer 13 |  |  |  |  | 外型加工方式： |  |  | 数控铣加V-CUT
| 13. 层次排列： |  | GTL-G1-G2-GBL |  |  |  |  | 注：可选择 数控铣 /V-CUT / 数控铣加V-CUT
| 14.电测报告： | [5 empty] | 热应力试验报告
| 阻抗测试报告 | [5 empty] | 可焊性试验报告
成品检验报告
切片报告
更加复杂的情况请在另一张图纸上说明
| 参考： | 单板面积 |  |  | m2 |  | 订单面积 | #VALUE! |  | m2
其它特殊说明：
1、≤12Mil过孔树脂塞孔、镀平、盖绿油（盘中孔在焊盘的一面跟焊盘一样开窗，在大面积开窗的过孔，顶层开窗，底层不在焊盘上的则盖油），符合ROHS。
2、双面V-CUT，按剩余厚度0.4±0.1mm控制。
3、焊盘与焊之间不能开通窗，必需有绿油桥。
公司名称 |  | 广东大普通信
联系人： |  | 谢新平
电 话： |  | 0769-88010888-815
传 真：
收货地址：
收货人：
运输方式：
E-MAIL：
是
否
是
否
是
否
是
否
是
否
是
否
是
否
是
否