## OK
Crystal Setup File Parameters
Run Name: RDTEMPH900237-20210925001-1
Ref F: F @ 25.00¡ãC (Set)
Print: All Operator: |  |  |  |  | Run Start: 10-Ê®ÔÂ-2021 2:04 pm
Row A: Measured FL |  | Row B: Measured FL |  |  | Run Finish: 10-Ê®ÔÂ-2021 2:54 pm
S&A W2200 Rev: 6.92 Report: 2.17
Start: A001 Stop: B127
Setup: E:\Data\²âÊÔÊý¾ÝÉè¶¨\RDTEMPH900237-2018.qcc 80-85-90
Reference F: 25,000,000 Hz CL: 20.00 pF Power: 100.00 uW into 130.00 Ohms Measure: FL/T
TEMP FL C0 C1 RR Q DLD2 FL
¡ãC ppm pF fF Ohms k Ohms Hz
1.00 5.060 0.0696 250.000 15.000
-2.00 3.740 0.0464 450.000
A013 | 80.04 0.83 3.860 0.0630 194.804 518.692 2.534 %25,000,020.6 |  |  | JK2171 | 1
A013 | 85.03 0.98 3.864 0.0633 195.124 515.368 2.668 %25,000,024.4
A013 | 90.00 0.99 3.864 0.0634 194.618 515.919 2.495 %25,000,024.6
A016 | 79.97 0.65 3.930 0.0600 194.211 546.347 2.441 %25,000,016.1 |  |  | JK2187 | 2
A016 | 85.01 0.62 3.941 0.0603 194.309 543.479 2.494 %25,000,015.5
A016 | 89.99 0.42 3.937 0.0604 194.295 542.864 2.401 %25,000,010.6
A019 | 79.99 0.49 3.807 0.0556 211.659 541.298 2.758 %25,000,012.2 |  |  | JK2205 | 3
A019 | 84.98 0.61 3.814 0.0558 211.836 538.546 3.111 %25,000,015.2
A019 | 90.02 0.59 3.815 0.0559 212.035 537.252 2.815 %25,000,014.6
A022 | 79.94 0.61 3.879 0.0585 202.697 536.529 2.795 %25,000,015.1 |  |  | JK2191 | 4
A022 | 85.01 0.73 3.888 0.0588 202.719 534.265 2.782 %25,000,018.1
A022 | 89.99 0.70 3.888 0.0588 202.945 533.149 2.801 %25,000,017.5
A025 | 79.96 -0.32 3.918 0.0589 202.500 533.301 2.751 %24,999,991.9 |  |  | JK2186 | 5
A025 | 85.00 -0.20 3.926 0.0591 203.122 529.976 2.813 %24,999,994.9
A025 | 90.03 -0.21 3.923 0.0592 203.695 527.962 2.915 %24,999,994.7
A028 | 80.06 0.75 3.982 0.0612 197.423 527.118 2.654 %25,000,018.8 |  |  | JK2179 | 6
A028 | 84.99 0.88 3.991 0.0614 197.273 525.175 2.873 %25,000,021.9
A028 | 90.01 0.86 3.987 0.0615 197.465 524.249 2.685 %25,000,021.4
A031 | 80.06 0.86 3.827 0.0523 224.403 542.492 3.887 %25,000,021.5 |  |  | JK2204 | 7
A031 | 85.03 0.84 3.835 0.0526 224.253 540.213 3.738 %25,000,021.0
A031 | 90.01 0.67 3.836 0.0526 224.481 538.954 3.304 %25,000,016.6
A034 | 80.12 0.11 3.987 0.0550 211.539 546.993 2.873 %25,000,002.7 |  |  | JK2196 | 8
A034 | 84.99 0.15 3.995 0.0553 212.027 542.928 3.263 %25,000,003.7
A034 | 90.01 0.01 3.994 0.0554 211.403 543.905 2.751 %25,000,000.3
A052 | 79.94 0.86 3.911 0.0552 210.257 548.751 2.853 %25,000,021.4 |  |  | JK2188 | 9
A052 | 84.99 0.94 3.917 0.0554 210.162 546.798 3.235 %25,000,023.4
A052 | 90.01 0.87 3.917 0.0555 210.269 545.819 3.088 %25,000,021.6
A055 | 80.05 0.43 3.767 0.0681 179.387 521.264 2.082 %25,000,010.8 |  |  | JF4516 | 10
A055 | 85.02 0.51 3.774 0.0683 178.710 521.495 2.455 %25,000,012.6
A055 | 89.99 0.46 3.775 0.0684 178.737 521.067 2.099 %25,000,011.3
A058 | 80.08 0.80 3.889 0.0553 213.145 539.896 3.150 %25,000,019.9 |  |  | JK2172 | 11
A058 | 84.98 0.80 3.898 0.0556 213.004 537.644 3.012 %25,000,020.0
A058 | 89.99 0.65 3.901 0.0557 213.235 536.193 2.910 %25,000,016.3
A061 | 79.87 0.56 3.861 0.0602 195.662 540.798 2.698 %25,000,013.9 |  |  | JK2158 | 12
A061 | 85.00 0.63 3.873 0.0604 195.520 539.325 2.946 %25,000,015.8
A061 | 90.00 0.57 3.869 0.0604 195.598 538.642 2.639 %25,000,014.2
A064 | 80.11 0.49 3.880 0.0575 203.859 543.149 2.698 %25,000,012.2 |  |  | JK2152 | 13
A064 | 85.02 0.65 3.887 0.0577 203.912 541.298 2.905 %25,000,016.1
A064 | 89.99 0.65 3.885 0.0577 204.177 540.405 2.826 %25,000,016.2
A067 | 80.10 -0.10 3.994 0.0606 195.423 537.409 2.671 %24,999,997.4 |  |  | JK2201 | 14
A067 | 85.01 0.00 4.008 0.0609 195.508 534.711 2.602 %25,000,000.1
A067 | 90.01 -0.05 4.002 0.0609 195.698 533.814 2.603 %24,999,998.6
A070 | 79.99 0.04 3.969 0.0509 228.612 547.111 3.355 %25,000,000.9 |  |  | JK2165 | 15
A070 | 84.99 0.07 3.979 0.0512 228.391 544.687 4.135 %25,000,001.6
A070 | 90.01 -0.09 3.976 0.0512 228.765 543.454 3.358 %24,999,997.7
A073 | 79.92 0.60 3.958 0.0555 213.625 537.167 2.978 %25,000,015.1 |  |  | JK2192 | 16
A073 | 85.03 0.73 3.969 0.0557 213.762 535.083 3.239 %25,000,018.3
A073 | 90.00 0.73 3.966 0.0557 213.933 533.918 3.090 %25,000,018.1
A076 | 80.02 0.48 3.937 0.0535 220.841 538.451 3.521 %25,000,011.9 |  |  | JK2176 | 17
A076 | 84.97 0.52 3.947 0.0538 220.829 535.985 4.041 %25,000,013.0
A076 | 89.99 0.40 3.945 0.0538 221.374 534.765 3.149 %25,000,009.9
A079 | 80.00 0.53 3.930 0.0581 216.411 506.481 3.127 %25,000,013.2 |  |  | JJ6951 | 18
A079 | 85.00 0.60 3.942 0.0583 216.012 505.398 3.702 %25,000,015.0
A079 | 90.01 0.49 3.940 0.0584 215.922 504.880 2.998 %25,000,012.2
A082 | 80.00 0.74 3.924 0.0579 203.156 541.582 3.255 %25,000,018.6 |  |  | JK2151 | 19
A082 | 85.02 0.84 3.936 0.0581 202.870 540.003 3.041 %25,000,021.0
A082 | 89.97 0.79 3.934 0.0582 203.086 539.002 2.676 %25,000,019.8
A088 | 79.96 0.17 4.016 0.0611 192.637 541.274 2.523 %25,000,004.1 |  |  | JK2150 | 20
A088 | 85.02 0.23 4.032 0.0613 192.399 540.052 3.041 %25,000,005.8
A088 | 90.02 0.16 4.031 0.0614 192.523 538.856 2.375 %25,000,003.9
A091 | 80.18 0.77 3.774 0.0580 201.776 543.666 3.559 %25,000,019.2 |  |  | JF4518 | 21
A091 | 85.00 0.71 3.788 0.0582 201.409 542.689 2.855 %25,000,017.7
A091 | 89.99 0.49 3.789 0.0584 201.555 541.262 2.754 %25,000,012.1
A100 | 80.04 0.85 4.059 0.0544 216.385 540.443 3.210 %25,000,021.3 |  |  | JJ7023 | 22
A100 | 84.98 0.90 4.069 0.0546 216.169 539.117 3.217 %25,000,022.4
A100 | 90.00 0.77 4.070 0.0547 216.569 537.734 3.215 %25,000,019.2
A103 | 79.96 0.84 4.049 0.0490 236.989 547.848 3.250 %25,000,020.8 |  |  | JJ6990 | 23
A103 | 85.02 0.92 4.060 0.0492 236.504 547.038 4.745 %25,000,023.1
A103 | 89.99 0.88 4.060 0.0493 236.461 546.385 3.379 %25,000,021.8
A106 | 80.06 0.67 3.994 0.0589 199.293 542.137 2.886 %25,000,016.8 |  |  | JJ6994 | 24
A106 | 85.01 0.81 4.002 0.0591 199.117 540.564 2.757 %25,000,020.2
A106 | 90.00 0.80 4.003 0.0592 199.483 538.761 2.657 %25,000,020.0
A112 | 79.96 0.54 4.065 0.0560 216.683 524.653 3.258 %25,000,013.5 |  |  | JJ6967 | 25
A112 | 84.98 0.61 4.078 0.0561 216.369 524.149 3.964 %25,000,015.2
A112 | 90.04 0.53 4.078 0.0563 216.813 521.749 3.006 %25,000,013.1
A115 | 79.96 0.44 4.000 0.0609 193.724 539.221 2.626 %25,000,010.9 |  |  | JJ7014 | 26
A115 | 85.01 0.58 4.012 0.0611 193.652 538.454 2.524 %25,000,014.3
A115 | 89.99 0.60 4.012 0.0612 193.696 536.959 2.685 %25,000,014.9
A121 | 79.91 0.84 3.981 0.0656 178.297 544.698 2.074 %25,000,020.9 |  |  | JJ6936 | 27
A121 | 84.99 0.95 3.986 0.0657 178.090 544.473 2.127 %25,000,023.8
A121 | 90.02 0.96 3.992 0.0659 178.271 542.224 2.174 %25,000,024.0
B004 | 80.02 0.30 3.862 0.0537 216.707 546.843 2.796 %25,000,007.4 |  |  | JK2160 | 28
B004 | 85.03 0.34 3.838 0.0537 217.751 544.294 3.635 %25,000,008.3
B004 | 90.00 0.21 3.839 0.0538 218.101 542.061 2.962 %25,000,005.1
B007 | 79.99 0.13 3.835 0.0522 223.753 545.447 3.041 %25,000,003.1 |  |  | JK2175 | 29
B007 | 84.99 0.25 3.821 0.0522 224.611 543.008 3.661 %25,000,006.1
B007 | 90.02 0.21 3.819 0.0524 224.806 540.777 3.199 %25,000,005.2
B013 | 80.04 0.41 4.002 0.0541 219.208 537.055 2.959 %25,000,010.3 |  |  | JK2145 | 30
B013 | 85.03 0.44 3.998 0.0541 220.151 534.590 3.944 %25,000,010.9
B013 | 90.00 0.30 4.001 0.0543 220.301 532.236 2.957 %25,000,007.3
B025 | 79.96 0.12 3.859 0.0531 226.590 528.842 3.235 %25,000,003.0 |  |  | JK2206 | 31
B025 | 85.00 0.21 3.859 0.0533 227.181 526.223 3.675 %25,000,005.3
B025 | 90.03 0.15 3.857 0.0533 227.798 523.899 3.202 %25,000,003.6
B028 | 80.06 0.80 3.774 0.0523 224.927 540.704 4.395 %25,000,020.1 |  |  | JK2157 | 32
B028 | 84.99 0.86 3.777 0.0524 225.304 539.097 3.644 %25,000,021.6
B028 | 90.01 0.72 3.778 0.0525 225.545 537.355 3.272 %25,000,017.9
B034 | 80.12 0.27 3.797 0.0526 220.867 547.945 3.096 %25,000,006.7 |  |  | JK2154 | 33
B034 | 84.99 0.35 3.800 0.0528 221.129 545.417 3.687 %25,000,008.6
B034 | 90.01 0.26 3.804 0.0529 221.204 543.924 2.926 %25,000,006.3
B037 | 79.91 0.22 3.947 0.0549 213.798 542.170 2.856 %25,000,005.3 |  |  | JJ7044 | 34
B037 | 85.02 0.37 3.954 0.0551 214.074 539.792 3.715 %25,000,009.3
B037 | 90.01 0.39 3.950 0.0553 214.194 537.846 2.672 %25,000,009.6
B040 | 79.96 0.60 3.873 0.0580 201.439 544.850 2.487 %25,000,015.0 |  |  | JK2168 | 35
B040 | 85.00 0.74 3.878 0.0582 201.366 543.324 2.652 %25,000,018.6
B040 | 89.99 0.75 3.882 0.0584 201.405 541.627 2.515 %25,000,018.6
B043 | 80.04 0.46 3.916 0.0560 207.058 548.618 3.041 %25,000,011.4 |  |  | JK2164 | 36
B043 | 84.99 0.50 3.928 0.0562 207.415 545.725 2.859 %25,000,012.4
B043 | 89.97 0.38 3.926 0.0564 207.392 544.093 2.629 %25,000,009.4
B046 | 80.02 0.78 3.806 0.0541 214.292 549.494 3.158 %25,000,019.5 |  |  | JK2177 | 37
B046 | 84.99 0.92 3.813 0.0543 214.374 547.107 3.972 %25,000,023.0
B046 | 89.99 0.91 3.814 0.0544 214.461 545.468 2.907 %25,000,022.8
B055 | 80.05 0.93 3.927 0.0526 229.016 528.139 3.522 %25,000,023.1 |  |  | JJ6930 | 38
B055 | 85.02 0.87 3.937 0.0528 229.215 525.857 4.324 %25,000,021.7
B055 | 89.99 0.68 3.936 0.0530 229.634 523.422 3.335 %25,000,016.9
B058 | 80.08 0.47 3.794 0.0590 198.090 544.409 2.518 %25,000,011.6 |  |  | JK2199 | 39
B058 | 84.98 0.57 3.800 0.0592 198.326 542.216 2.526 %25,000,014.3
B058 | 89.99 0.54 3.803 0.0594 198.261 540.754 2.544 %25,000,013.3
B064 | 80.11 0.72 3.907 0.0534 220.028 542.062 3.458 %25,000,018.0 |  |  | JJ6992 | 40
B064 | 85.02 0.73 3.917 0.0536 219.960 540.127 3.512 %25,000,018.1
B064 | 89.99 0.57 3.917 0.0537 220.281 538.264 3.098 %25,000,014.1
B070 | 79.99 0.87 3.817 0.0556 211.194 542.463 2.778 %25,000,021.7 |  |  | JJ6999 | 41
B070 | 84.99 0.95 3.828 0.0558 211.145 540.084 2.861 %25,000,023.6
B070 | 90.01 0.86 3.827 0.0559 211.348 538.599 2.672 %25,000,021.5
B076 | 80.02 0.49 3.990 0.0615 189.003 547.483 2.588 %25,000,012.2 |  |  | JK2178 | 42
B076 | 84.97 0.50 4.007 0.0618 188.891 545.390 2.597 %25,000,012.5
B076 | 89.99 0.34 4.008 0.0618 189.114 544.576 2.313 %25,000,008.5
B091 | 80.18 0.56 4.010 0.0487 241.755 541.234 3.987 %25,000,013.9 |  |  | JJ6906 | 43
B091 | 85.00 0.54 4.028 0.0488 241.745 539.793 3.795 %25,000,013.5
B091 | 89.99 0.35 4.024 0.0489 242.029 538.198 3.568 %25,000,008.6
B097 | 80.11 0.94 3.878 0.0576 204.482 540.467 2.789 %25,000,023.6 |  |  | JJ6908 | 44
B097 | 85.00 0.96 3.894 0.0578 204.321 538.801 3.386 %25,000,024.0
B097 | 90.01 0.81 3.896 0.0579 204.529 537.214 2.519 %25,000,020.2
B112 | 79.96 0.44 3.913 0.0589 197.620 546.893 2.506 %25,000,010.8 |  |  | JK2169 | 45
B112 | 84.98 0.49 3.922 0.0591 197.386 546.028 2.586 %25,000,012.2
B112 | 90.04 0.39 3.926 0.0593 197.687 543.199 2.429 %25,000,009.7
B118 | 80.05 0.72 3.943 0.0527 222.210 543.315 4.385 %25,000,017.8 |  |  | JJ7033 | 46
B118 | 85.02 0.78 3.956 0.0528 221.996 543.325 3.102 %25,000,019.6
B118 | 89.96 0.73 3.956 0.0530 222.420 540.290 3.422 %25,000,018.1
A001 | 80.07 0.54 4.015 0.0557 210.058 543.991 2.943 %25,000,013.3 |  |  | JJ7056 | 47
A001 | 85.00 0.54 4.024 0.0559 210.173 542.009 3.881 %25,000,013.5
A001 | 90.04 0.42 4.023 0.0560 210.269 540.209 2.903 %25,000,010.4

## NG
Crystal Setup File Parameters
Run Name: RDTEMPH900237-20210925001-1
Ref F: F @ 25.00¡ãC (Set)
Print: All Operator: |  |  |  |  | Run Start: 10-Ê®ÔÂ-2021 2:04 pm
Row A: Measured FL |  | Row B: Measured FL |  |  | Run Finish: 10-Ê®ÔÂ-2021 2:54 pm
S&A W2200 Rev: 6.92 Report: 2.17
Start: A001 Stop: B127
Setup: E:\Data\²âÊÔÊý¾ÝÉè¶¨\RDTEMPH900237-2018.qcc 80-85-90
Reference F: 25,000,000 Hz CL: 20.00 pF Power: 100.00 uW into 130.00 Ohms Measure: FL/T
TEMP FL C0 C1 RR Q DLD2 FL
¡ãC ppm pF fF Ohms k Ohms Hz
1.00 5.060 0.0696 250.000 15.000
-2.00 3.740 0.0464 450.000
A001< | 80.03 1.38< 3.870 0.0602 193.987 545.591 2.628 %25,000,034.6 |  |  | JJ7070 | 1
A001< | 85.04 1.51< 3.868 0.0603 194.385 542.738 2.947 %25,000,037.7
A001< | 89.98 1.48< 3.870 0.0605 194.249 541.723 2.560 %25,000,037.1
A004< | 80.02 1.62< 3.927 0.0528 222.119 543.178 3.199 %25,000,040.5 |  |  | JJ7084 | 2
A004< | 85.03 1.57< 3.940 0.0530 222.046 540.990 4.086 %25,000,039.2
A004< | 90.00 1.35< 3.936 0.0531 222.625 538.465 3.287 %25,000,033.7
A007< | 79.99 1.44< 3.914 0.0574 204.505 541.934 2.692 %25,000,036.0 |  |  | JJ7054 | 3
A007< | 84.99 1.54< 3.922 0.0577 205.199 537.852 2.910 %25,000,038.3
A007< | 90.02 1.47< 3.919 0.0578 205.469 535.829 3.069 %25,000,036.6
A010< | 80.00 1.05< 4.002 0.0573 212.417 523.182 3.083 %25,000,026.2 |  |  | JJ7079 | 4
A010< | 84.97 1.16< 4.005 0.0575 213.637 518.005 3.053 %25,000,028.8
A010< | 90.03 1.10< 4.009 0.0576 213.585 517.195 2.989 %25,000,027.4
A037< | 79.91 1.26< 3.985 0.0500 233.265 545.669 3.306 %25,000,031.4 |  |  | JK2149 | 5
A037< | 85.02 1.26< 3.994 0.0503 233.033 542.922 4.524 %25,000,031.3
A037< | 90.01 1.08< 3.993 0.0503 233.316 542.172 3.540 %25,000,027.0
A040< | 79.96 1.23< 3.970 0.0506 233.349 539.548 3.627 %25,000,030.8 |  |  | JJ7097 | 6
A040< | 85.00 1.30< 3.981 0.0508 232.298 539.011 4.479 %25,000,032.5
A040< | 89.99 1.23< 3.984 0.0509 232.587 538.019 3.410 %25,000,030.7
A043< | 80.04 1.07< 4.003 0.0621 188.022 545.585 2.310 %25,000,026.7 |  |  | JJ6933 | 7
A043< | 84.99 1.22< 4.012 0.0623 188.082 542.899 2.450 %25,000,030.4
A043< | 89.97 1.21< 4.012 0.0624 188.331 541.786 2.260 %25,000,030.2
A046< | 80.02 1.43< 4.061 0.0547 214.663 541.788 3.164 %25,000,035.7 |  |  | JJ7073 | 8
A046< | 84.99 1.47< 4.071 0.0550 215.020 538.668 3.388 %25,000,036.6
A046< | 89.99 1.33< 4.071 0.0550 215.428 536.917 3.032 %25,000,033.3
A049< | 79.96 1.23< 4.026 0.0531 220.190 544.436 3.228 %25,000,030.8 |  |  | JJ6952 | 9
A049< | 85.02 1.29< 4.038 0.0533 220.128 542.119 2.944 %25,000,032.3
A049< | 90.03 1.21< 4.034 0.0534 220.565 540.483 3.048 %25,000,030.1
A085< | 79.92 1.13< 3.953 0.0528 221.016 545.611 3.378 %25,000,028.3 |  |  | JJ7060 | 10
A085< | 84.97 1.19< 3.966 0.0531 220.593 543.022 4.051 %25,000,029.6
A085< | 89.99 1.08< 3.965 0.0532 220.978 542.003 3.040 %25,000,026.9
A094< | 80.08 1.16< 4.022 0.0573 209.633 529.712 2.968 %25,000,028.9 |  |  | JJ7099 | 11
A094< | 85.03 1.17< 4.041 0.0576 209.555 527.875 3.146 %25,000,029.3
A094< | 90.03 1.02< 4.040 0.0576 209.394 527.617 2.772 %25,000,025.4
A097< | 80.11 1.03< 3.893 0.0582 202.594 540.381 2.856 %25,000,025.7 |  |  | JJ7006 | 12
A097< | 85.00 1.05< 3.904 0.0584 202.253 539.035 2.854 %25,000,026.1
A097< | 90.01 0.88 3.904 0.0585 202.793 536.598 2.734 %25,000,022.0
A109< | 79.98 1.11< 3.973 0.0596 203.257 525.253 2.849 %25,000,027.6 |  |  | JK2162 | 13
A109< | 85.03 1.20< 3.984 0.0598 203.097 524.250 2.846 %25,000,029.9
A109< | 89.97 1.14< 3.983 0.0600 203.429 521.982 2.844 %25,000,028.4
A118< | 80.05 -2.15< 4.089 0.0558 210.800 540.921 3.010 %24,999,946.3 |  |  | JJ6939 | 14
A118< | 85.02 -2.03< 4.101 0.0559 210.822 540.363 2.880 %24,999,949.3
A118< | 89.96 -2.04< 4.104 0.0561 210.987 537.951 2.945 %24,999,949.0
A124< | 80.08 0.99 3.928 0.0603 197.377 535.046 2.725 %25,000,024.7 |  |  | JJ7064 | 15
A124< | 85.00 1.03< 3.935 0.0604 197.339 533.788 3.273 %25,000,025.6
A124< | 90.01 0.92 3.938 0.0605 197.762 531.677 2.715 %25,000,022.9
A127< | 80.04 1.34< 3.757 0.0539 233.096 506.824 3.956 %25,000,033.5 |  |  | JJ7076 | 16
A127< | 84.98 1.38< 3.753 0.0534 228.663 521.824 3.627 %25,000,034.5
A127< | 89.98 1.24< 3.752 0.0536 228.479 520.295 3.526 %25,000,031.0
B001< | 80.03 0.05 3.733< 0.0552 210.554 547.363 2.903 %25,000,001.3 |  |  | JK2180 | 17
B001< | 85.04 0.12 3.708< 0.0552 212.115 543.567 4.106 %25,000,002.9
B001< | 89.98 0.02 3.714< 0.0553 212.041 542.603 2.804 %25,000,000.4
B010< | 80.00 0.92 3.817 0.0569 204.547 546.561 2.699 %25,000,022.9 |  |  | JK2207 | 18
B010< | 84.97 1.02< 3.806 0.0570 205.411 543.841 2.729 %25,000,025.5
B010< | 90.03 0.98 3.808 0.0572 205.452 541.892 2.659 %25,000,024.4
B016< | 79.97 1.36< 3.819 0.0585 196.561 553.319 2.416 %25,000,034.0 |  |  | JK2194 | 19
B016< | 85.01 1.36< 3.815 0.0586 196.909 551.478 2.557 %25,000,033.9
B016< | 89.99 1.19< 3.815 0.0588 196.844 550.378 2.543 %25,000,029.8
B019< | 79.99 0.93 3.801 0.0549 213.284 543.861 2.886 %25,000,023.3 |  |  | JK2184 | 20
B019< | 84.98 1.11< 3.797 0.0550 213.870 540.982 3.782 %25,000,027.6
B019< | 90.02 1.15< 3.800 0.0551 213.909 539.833 2.965 %25,000,028.7
B022< | 79.94 1.03< 3.904 0.0608 192.397 544.092 2.271 %25,000,025.6 |  |  | JJ7078 | 21
B022< | 85.01 1.14< 3.906 0.0610 193.028 540.971 2.882 %25,000,028.5
B022< | 89.99 1.18< 3.906 0.0611 193.157 539.065 2.300 %25,000,029.5
B031< | 80.06 1.07< 3.911 0.0557 209.153 546.033 2.564 %25,000,026.8 |  |  | JK2173 | 22
B031< | 85.03 1.13< 3.917 0.0559 209.240 544.249 2.892 %25,000,028.3
B031< | 90.01 1.04< 3.918 0.0561 209.239 542.752 3.263 %25,000,026.0
B049< | 79.96 0.98 3.881 0.0506 231.911 542.007 3.007 %25,000,024.5 |  |  | JJ6993 | 23
B049< | 85.02 1.02< 3.890 0.0508 232.277 539.989 4.436 %25,000,025.4
B049< | 90.03 0.90 3.892 0.0509 232.536 538.362 3.736 %25,000,022.4
B052< | 79.94 0.68 3.739< 0.0571 202.805 549.549 2.703 %25,000,017.0 |  |  | JK2203 | 24
B052< | 84.99 0.74 3.748 0.0573 202.816 547.598 2.947 %25,000,018.3
B052< | 90.01 0.65 3.750 0.0575 202.829 545.809 2.495 %25,000,016.2
B061< | 79.87 0.84 3.899 0.0588 200.437 540.316 2.573 %25,000,020.9 |  |  | JJ6935 | 25
B061< | 85.00 0.99 3.912 0.0589 200.532 538.882 2.578 %25,000,024.8
B061< | 90.00 1.01< 3.911 0.0590 200.827 536.873 2.531 %25,000,025.2
B067< | 80.10 0.95 3.910 0.0521 224.816 543.631 3.180 %25,000,023.6 |  |  | JJ7000 | 26
B067< | 85.01 1.03< 3.917 0.0522 225.166 541.819 3.710 %25,000,025.7
B067< | 90.01 0.95 3.918 0.0523 225.414 539.890 3.251 %25,000,023.7
B073< | 79.92 1.00< 3.957 0.0549 213.636 543.155 2.871 %25,000,025.0 |  |  | JJ7083 | 27
B073< | 85.03 1.01< 3.971 0.0550 213.823 540.933 3.248 %25,000,025.3
B073< | 90.00 0.88 3.970 0.0552 213.910 539.318 2.926 %25,000,021.9
B079< | 80.00 0.16 3.648< 0.0555 211.041 543.625 2.826 %25,000,003.9 |  |  | JF4510 | 28
B079< | 85.00 0.18 3.664< 0.0557 210.948 541.621 3.233 %25,000,004.4
B079< | 90.01 0.03 3.665< 0.0558 211.039 540.688 2.712 %25,000,000.8
B082< | 80.00 1.14< 3.851 0.0553 210.932 545.828 2.666 %25,000,028.4 |  |  | JJ7094 | 29
B082< | 85.02 1.25< 3.866 0.0556 211.022 543.077 3.222 %25,000,031.2
B082< | 89.97 1.22< 3.866 0.0557 211.270 541.046 2.765 %25,000,030.5
B085< | 79.92 1.02< 3.906 0.0556 218.745 523.851 3.021 %25,000,025.4 |  |  | JJ7062 | 30
B085< | 84.97 1.13< 3.921 0.0558 218.240 523.173 3.439 %25,000,028.2
B085< | 89.99 1.10< 3.920 0.0559 219.816 517.784 3.116 %25,000,027.5
B088< | 79.96 0.13 3.597< 0.0638 181.848 548.404 2.101 %25,000,003.3 |  |  | JF4511 | 31
B088< | 85.02 0.19 3.614< 0.0641 181.676 546.669 2.543 %25,000,004.7
B088< | 90.02 0.13 3.616< 0.0642 181.477 546.025 2.050 %25,000,003.1
B094< | 80.08 0.99 3.844 0.0548 212.757 545.646 2.906 %25,000,024.6 |  |  | JJ7038 | 32
B094< | 85.03 1.05< 3.858 0.0550 212.626 544.007 3.038 %25,000,026.3
B094< | 90.03 0.94 3.858 0.0552 212.718 542.658 2.889 %25,000,023.5
B100< | 80.04 1.00 3.919 0.0502 233.692 543.204 3.262 %25,000,024.9 |  |  | JJ7095 | 33
B100< | 84.98 1.08< 3.933 0.0503 233.641 541.682 3.321 %25,000,027.0
B100< | 90.00 1.00 3.934 0.0504 234.308 538.736 3.526 %25,000,024.9
B103< | 79.96 0.98 3.932 0.0547 213.640 545.010 2.700 %25,000,024.5 |  |  | JJ7077 | 34
B103< | 85.02 1.01< 3.946 0.0549 213.723 542.692 3.305 %25,000,025.1
B103< | 89.99 0.87 3.948 0.0550 213.882 540.939 2.839 %25,000,021.8
B106< | 80.06 1.06< 3.876 0.0477 244.766 545.820 3.520 %25,000,026.5 |  |  | JK2198 | 35
B106< | 85.01 1.00 3.888 0.0478 245.332 543.042 4.382 %25,000,024.8
B106< | 90.00 0.76 3.890 0.0480 244.678 542.379 3.876 %25,000,018.9
B109< | 79.98 0.97 3.923 0.0631 186.203 541.560 2.269 %25,000,024.2 |  |  | JJ7086 | 36
B109< | 85.03 1.11< 3.933 0.0632 186.233 540.947 2.374 %25,000,027.7
B109< | 89.97 1.11< 3.936 0.0635 186.259 538.442 2.279 %25,000,027.6
B115< | 79.96 1.15< 3.891 0.0569 207.511 539.334 2.938 %25,000,028.8 |  |  | JK2193 | 37
B115< | 85.01 1.18< 3.901 0.0570 207.637 538.132 2.980 %25,000,029.4
B115< | 89.99 1.05< 3.905 0.0572 207.632 535.802 2.665 %25,000,026.1
B121< | 79.91 -0.57 3.824 0.0714< 168.991 527.249 1.888 %24,999,985.7 |  |  | JJ6985 | 38
B121< | 84.99 -0.45 3.836 0.0717< 168.848 525.927 1.824 %24,999,988.8
B121< | 90.02 -0.42 3.838 0.0719< 169.579 522.220 1.921 %24,999,989.4
B124< | 80.08 1.00 3.946 0.0553 219.822 523.244 3.116 %25,000,024.9 |  |  | JJ6991 | 39
B124< | 85.00 1.05< 3.957 0.0554 219.756 522.936 3.076 %25,000,026.2
B124< | 90.01 0.94 3.961 0.0556 219.685 520.782 2.857 %25,000,023.5
B127< | 80.04 1.23< 3.751 0.0577 205.950 535.943 2.963 %25,000,030.6 |  |  | JJ7021 | 40
B127< | 84.98 1.36< 3.766 0.0578 205.733 535.409 2.677 %25,000,034.0
B127< | 89.98 1.36< 3.766 0.0580 205.736 533.289 2.627 %25,000,034.0
A004< | 80.01 1.25< 3.981 0.0567 207.557 540.904 2.893 %25,000,031.1 |  |  | JJ7065 | 41
A004< | 85.02 1.30< 3.989 0.0568 207.612 539.712 2.979 %25,000,032.6
A004< | 89.99 1.25< 3.987 0.0570 207.625 537.695 2.995 %25,000,031.3
A007< | 79.96 1.32< 3.968 0.0524 223.274 543.871 3.326 %25,000,033.0 |  |  | JJ7052 | 42
A007< | 85.00 1.29< 3.976 0.0526 223.482 541.596 4.209 %25,000,032.2
A007< | 90.01 1.11< 3.976 0.0527 223.605 540.459 3.484 %25,000,027.6
A010< | 79.95 1.34< 3.975 0.0569 205.965 543.159 2.816 %25,000,033.5 |  |  | JJ7071 | 43
A010< | 85.00 1.42< 3.980 0.0571 206.224 541.092 3.022 %25,000,035.5
A010< | 89.99 1.37< 3.976 0.0573 206.262 538.828 3.001 %25,000,034.2
A013< | 80.00 1.55< 4.047 0.0528 222.278 542.490 11.604 %25,000,038.6 |  |  | JJ7096 | 44
A013< | 85.02 1.53< 4.053 0.0530 222.410 540.400 7.701 %25,000,038.2
A013< | 89.99 1.37< 4.056 0.0531 222.374 539.412 5.939 %25,000,034.2
A016< | 79.98 1.45< 3.987 0.0626 186.591 544.594 2.513 %25,000,036.2 |  |  | JJ7055 | 45
A016< | 85.02 1.46< 3.992 0.0628 186.737 542.646 3.327 %25,000,036.6
A016< | 90.01 1.36< 3.991 0.0631 186.732 540.567 2.527 %25,000,034.1
A019< | 80.06 1.44< 3.835 0.0632 187.999 535.641 2.695 %25,000,036.0 |  |  | JJ7059 | 46
A019< | 85.01 1.54< 3.836 0.0634 188.416 532.769 2.898 %25,000,038.4
A019< | 90.00 1.52< 3.847 0.0635 188.693 531.085 2.324 %25,000,038.0
A022< | 79.98 1.29< 3.970 0.0563 210.472 537.688 3.127 %25,000,032.1 |  |  | JJ7075 | 47
A022< | 84.99 1.27< 3.972 0.0564 210.718 535.463 3.336 %25,000,031.8
A022< | 89.99 1.12< 3.975 0.0566 210.707 533.398 3.098 %25,000,028.0
A025< | 79.90 1.47< 3.932 0.0622 188.987 541.322 2.404 %25,000,036.8 |  |  | JJ7061 | 48
A025< | 84.99 1.50< 3.937 0.0624 189.159 539.079 2.610 %25,000,037.3
A025< | 89.99 1.41< 3.937 0.0626 189.398 536.759 2.377 %25,000,035.2
A028< | 80.08 1.19< 3.900 0.0679 173.369 541.195 2.004 %25,000,029.6 |  |  | JJ6907 | 49
A028< | 84.98 1.24< 3.904 0.0681 173.154 540.104 2.435 %25,000,031.0
A028< | 90.03 1.17< 3.902 0.0682 173.316 538.732 2.672 %25,000,029.1
A031< | 80.09 1.24< 3.909 0.0556 209.755 545.904 3.014 %25,000,030.9 |  |  | JJ6927 | 50
A031< | 85.02 1.29< 3.914 0.0557 209.888 544.144 3.155 %25,000,032.1
A031< | 89.98 1.16< 3.913 0.0559 210.033 542.641 2.883 %25,000,028.9
A034< | 79.98 1.24< 4.009 0.0503 231.732 546.394 4.321 %25,000,030.9 |  |  | JJ6989 | 51
A034< | 85.03 1.24< 4.011 0.0505 231.981 543.397 5.195 %25,000,031.0
A034< | 89.99 1.10< 4.012 0.0506 232.176 542.132 3.568 %25,000,027.5
A037< | 79.96 1.25< 3.922 0.0575 204.333 542.071 2.890 %25,000,031.2 |  |  | JJ7103 | 52
A037< | 84.98 1.30< 3.927 0.0576 204.335 540.992 3.068 %25,000,032.4
A037< | 90.01 1.19< 3.933 0.0577 204.391 539.711 2.666 %25,000,029.7
A040< | 80.02 1.07< 3.716< 0.0643 181.062 547.087 2.178 %25,000,026.7 |  |  | JF4514 | 53
A040< | 84.99 1.16< 3.722< 0.0645 180.990 545.502 2.950 %25,000,029.1
A040< | 90.01 1.13< 3.721< 0.0646 180.692 545.073 2.081 %25,000,028.1
A043< | 79.98 1.36< 4.036 0.0538 219.412 539.041 3.353 %25,000,034.1 |  |  | JJ7066 | 54
A043< | 84.99 1.41< 4.042 0.0540 219.457 536.971 4.308 %25,000,035.1
A043< | 90.01 1.30< 4.047 0.0542 219.570 535.107 3.708 %25,000,032.4
A046< | 80.06 1.53< 4.034 0.0544 214.663 545.251 3.627 %25,000,038.1 |  |  | JJ7058 | 55
A046< | 85.04 1.60< 4.037 0.0546 214.015 545.144 3.551 %25,000,040.0
A046< | 89.98 1.52< 4.035 0.0547 214.022 543.749 3.254 %25,000,037.8
A049< | 79.94 1.29< 4.007 0.0533 219.069 545.459 3.342 %25,000,032.3 |  |  | JJ6904 | 56
A049< | 85.00 1.35< 4.014 0.0535 218.922 543.345 3.931 %25,000,033.7
A049< | 90.01 1.26< 4.014 0.0536 219.060 542.192 3.168 %25,000,031.3
A052< | 79.96 1.09< 3.954 0.0563 207.226 545.373 2.884 %25,000,027.1 |  |  | JJ6949 | 57
A052< | 84.98 1.08< 3.960 0.0565 207.319 543.076 3.769 %25,000,027.0
A052< | 89.98 0.92 3.960 0.0567 207.393 541.810 3.125 %25,000,022.9
A055< | 79.96 0.99 3.999 0.0536 217.244 546.528 3.299 %25,000,024.7 |  |  | JJ7012 | 58
A055< | 85.01 1.10< 4.001 0.0538 217.170 545.084 3.313 %25,000,027.4
A055< | 90.01 1.08< 4.000 0.0539 218.006 542.115 3.129 %25,000,027.0
A058< | 79.96 1.51< 3.932 0.0629 188.698 536.046 2.342 %25,000,037.8 |  |  | JJ7072 | 59
A058< | 84.98 1.56< 3.940 0.0631 188.746 534.116 2.419 %25,000,038.9
A058< | 90.00 1.47< 3.946 0.0633 188.996 532.433 2.290 %25,000,036.6
A061< | 80.01 1.44< 3.968 0.0587 202.523 535.838 2.687 %25,000,035.9 |  |  | JJ7088 | 60
A061< | 85.02 1.56< 3.976 0.0588 202.713 533.937 2.977 %25,000,038.9
A061< | 90.00 1.53< 3.973 0.0589 202.900 532.316 2.770 %25,000,038.2
A064< | 80.12 1.24< 3.942 0.0552 219.654 524.945 %222.6< %25,000,030.9 |  |  | JJ6975 | 61
A064< | 84.99 1.33< 3.949 0.0554 217.843 527.446 50.245< %25,000,033.3
A064< | 89.99 1.20< 3.945 0.0555 221.285 518.569 %108.3< %25,000,029.9
A067< | 79.94 1.12< 3.903 0.0496 235.921 543.729 3.656 %25,000,027.9 |  |  | JJ6931 | 62
A067< | 85.02 1.23< 3.910 0.0498 235.824 542.201 5.452 %25,000,030.8
A067< | 90.02 1.20< 3.915 0.0498 236.197 540.889 4.044 %25,000,030.0
A070< | 79.98 1.28< 4.026 0.0534 220.264 541.193 3.388 %25,000,032.1 |  |  | JJ7024 | 63
A070< | 85.02 1.39< 4.035 0.0536 220.049 539.682 3.751 %25,000,034.8
A070< | 89.99 1.34< 4.041 0.0537 220.303 538.612 3.832 %25,000,033.5
A073< | 79.99 1.18< 3.999 0.0583 204.026 535.517 2.726 %25,000,029.4 |  |  | JJ7025 | 64
A073< | 85.02 1.31< 4.005 0.0585 204.226 532.969 3.195 %25,000,032.8
A073< | 90.01 1.30< 4.006 0.0586 204.479 531.046 2.807 %25,000,032.5
A076< | 79.99 1.24< 3.943 0.0578 203.245 542.321 2.847 %25,000,031.0 |  |  | JJ6901 | 65
A076< | 84.97 1.27< 3.951 0.0580 203.346 540.122 2.935 %25,000,031.7
A076< | 89.99 1.14< 3.952 0.0580 203.550 539.173 2.775 %25,000,028.4
A079< | 79.98 1.24< 3.921 0.0584 211.868 514.149 3.360 %25,000,030.9 |  |  | JJ7091 | 66
A079< | 85.01 1.34< 3.926 0.0587 212.175 511.488 3.429 %25,000,033.5
A079< | 89.99 1.28< 3.934 0.0587 212.017 511.375 3.017 %25,000,032.0
A082< | 79.94 1.27< 4.024 0.0569 206.147 542.894 2.847 %25,000,031.7 |  |  | JJ6998 | 67
A082< | 84.98 1.36< 4.029 0.0571 206.075 541.198 2.989 %25,000,033.8
A082< | 90.00 1.30< 4.024 0.0572 206.223 539.818 2.755 %25,000,032.4
A085< | 79.94 1.26< 3.934 0.0564 211.824 533.241 4.302 %25,000,031.5 |  |  | JJ6947 | 68
A085< | 84.99 1.33< 3.940 0.0565 211.700 532.489 4.594 %25,000,033.2
A085< | 89.99 1.26< 3.941 0.0566 211.964 530.486 4.012 %25,000,031.5
A088< | 80.04 1.19< 3.990 0.0634 184.290 544.975 2.701 %25,000,029.6 |  |  | JJ6984 | 69
A088< | 84.98 1.27< 3.995 0.0636 184.333 543.313 3.102 %25,000,031.7
A088< | 90.02 1.23< 3.993 0.0637 184.910 540.853 2.430 %25,000,030.8
A091< | 79.95 1.10< 4.009 0.0529 218.771 549.683 3.663 %25,000,027.5 |  |  | JJ6957 | 70
A091< | 85.00 1.10< 4.014 0.0531 218.899 547.962 4.007 %25,000,027.4
A091< | 89.99 0.92 4.012 0.0532 218.808 547.252 3.497 %25,000,023.1
A094< | 80.08 1.17< 3.965 0.0507 231.120 543.749 4.875 %25,000,029.1 |  |  | JJ7069 | 71
A094< | 85.02 1.20< 3.968 0.0508 231.078 542.592 3.862 %25,000,030.0
A094< | 90.03 1.07< 3.971 0.0509 231.342 540.989 3.357 %25,000,026.6
A097< | 79.93 1.36< 4.013 0.0483 242.165 544.027 3.966 %25,000,033.8 |  |  | JJ7003 | 72
A097< | 84.99 1.32< 4.013 0.0484 241.910 543.534 4.275 %25,000,033.0
A097< | 90.00 1.11< 4.012 0.0485 242.852 540.172 3.611 %25,000,027.7
A100< | 80.10 1.21< 3.908 0.0616 191.291 540.566 2.572 %25,000,030.1 |  |  | JJ6973 | 73
A100< | 85.02 1.20< 3.911 0.0617 191.445 539.065 3.170 %25,000,030.0
A100< | 90.02 1.03< 3.919 0.0618 191.358 538.092 2.384 %25,000,025.7
A103< | 79.94 1.26< 3.939 0.0577 204.041 540.877 2.872 %25,000,031.6 |  |  | JJ6920 | 74
A103< | 84.99 1.35< 3.939 0.0578 204.357 538.748 2.851 %25,000,033.8
A103< | 90.01 1.24< 3.941 0.0579 204.477 537.382 2.793 %25,000,031.0
A106< | 80.03 1.49< 3.965 0.0613 193.533 536.801 2.619 %25,000,037.2 |  |  | JJ7074 | 75
A106< | 84.99 1.52< 3.968 0.0614 193.766 534.737 3.096 %25,000,037.9
A106< | 89.98 1.38< 3.978 0.0615 194.156 532.824 3.021 %25,000,034.4
A109< | 79.98 1.20< 3.924 0.0536 219.790 540.050 4.740 %25,000,030.0 |  |  | JJ7080 | 76
A109< | 84.99 1.27< 3.927 0.0538 219.933 538.081 4.497 %25,000,031.8
A109< | 89.98 1.17< 3.926 0.0539 220.402 536.338 4.043 %25,000,029.1
A112< | 79.98 1.26< 3.938 0.0565 206.449 545.631 2.836 %25,000,031.5 |  |  | JJ7089 | 77
A112< | 84.99 1.36< 3.943 0.0567 206.410 544.030 2.847 %25,000,033.9
A112< | 90.00 1.28< 3.941 0.0568 206.762 541.948 2.958 %25,000,031.9
A115< | 79.93 1.22< 3.984 0.0591 197.110 546.457 2.609 %25,000,030.3 |  |  | JJ7017 | 78
A115< | 85.00 1.27< 3.991 0.0593 197.040 544.946 3.140 %25,000,031.6
A115< | 89.99 1.17< 3.994 0.0594 197.378 543.381 2.679 %25,000,029.2
A118< | 80.02 1.16< 3.982 0.0607 196.742 532.830 2.813 %25,000,028.9 |  |  | JJ7037 | 79
A118< | 85.00 1.29< 3.987 0.0608 196.683 531.997 3.305 %25,000,032.1
A118< | 89.99 1.28< 3.984 0.0609 196.800 530.801 2.734 %25,000,031.9
A121< | 79.89 1.47< 3.983 0.0588 200.025 541.643 2.779 %25,000,036.8 |  |  | JJ7082 | 80
A121< | 85.00 1.46< 3.988 0.0589 199.998 540.116 3.205 %25,000,036.4
A121< | 90.00 1.28< 3.984 0.0590 200.609 537.678 2.575 %25,000,032.0
A124< | 80.18 1.19< 4.089 0.0540 225.948 521.547 3.965 %25,000,029.8 |  |  | JJ7019 | 81
A124< | 84.99 1.18< 4.094 0.0542 226.169 519.734 4.171 %25,000,029.5
A124< | 90.01 1.00 4.095 0.0542 226.988 517.214 3.906 %25,000,024.9
A127< | 80.00 1.13< 3.902 0.0530 220.144 545.514 3.379 %25,000,028.3 |  |  | JJ6937 | 82
A127< | 85.01 1.15< 3.908 0.0531 220.094 544.251 3.563 %25,000,028.8
A127< | 90.01 0.99 3.903 0.0532 220.657 542.437 3.226 %25,000,024.6
B001< | 80.07 1.40< 3.842 0.0527 227.874 529.942 3.344 %25,000,035.1 |  |  | JJ7057 | 83
B001< | 85.00 1.53< 3.857 0.0529 227.886 528.028 3.742 %25,000,038.2
B001< | 90.04 1.57< 3.870 0.0531 228.305 525.178 3.302 %25,000,039.2
B004< | 80.01 1.07< 3.939 0.0585 218.935 497.144 3.438 %25,000,026.7 |  |  | JJ6944 | 84
B004< | 85.02 1.15< 3.954 0.0587 219.335 494.485 3.507 %25,000,028.6
B004< | 89.99 1.14< 3.956 0.0589 220.116 491.067 3.815 %25,000,028.3
B007< | 79.96 1.17< 3.848 0.0641 184.164 539.485 2.359 %25,000,029.3 |  |  | JJ6924 | 85
B007< | 85.00 1.28< 3.863 0.0644 184.225 536.945 2.570 %25,000,031.9
B007< | 90.01 1.25< 3.865 0.0646 184.782 533.494 2.288 %25,000,031.3
B010< | 79.95 1.34< 3.873 0.0583 200.161 545.230 2.555 %25,000,033.5 |  |  | JJ7101 | 86
B010< | 85.00 1.35< 3.886 0.0586 200.094 542.998 2.607 %25,000,033.7
B010< | 89.99 1.20< 3.889 0.0589 200.526 539.222 2.495 %25,000,029.9
B013< | 80.00 -2.70< 3.869 0.0586 201.955 537.679 2.701 %24,999,932.4 |  |  | JJ7104 | 87
B013< | 85.02 -2.71< 3.882 0.0589 201.928 535.507 2.707 %24,999,932.1
B013< | 89.99 -2.89< 3.887 0.0591 202.643 531.892 2.595 %24,999,927.8
B016< | 79.98 1.29< 3.851 0.0588 200.500 539.674 2.489 %25,000,032.2 |  |  | JJ6921 | 88
B016< | 85.02 1.33< 3.862 0.0590 200.399 538.481 2.786 %25,000,033.3
B016< | 90.01 1.27< 3.866 0.0592 200.953 534.797 2.891 %25,000,031.7
B019< | 80.06 1.52< 3.831 0.0592 213.483 503.633 3.188 %25,000,037.9 |  |  | JJ7053 | 89
B019< | 85.01 1.60< 3.838 0.0594 213.474 501.863 3.750 %25,000,039.9
B019< | 90.00 1.58< 3.844 0.0597 213.379 500.163 3.484 %25,000,039.6

## 复测
Crystal Setup File Parameters
Run Name: RDTEMPH900237-20210925001-¸´²â-1
Ref F: F @ 25.00¡ãC (Set)
Print: All Operator: |  |  |  |  | Run Start: 10-Ê®ÔÂ-2021 4:33 pm
Row A: Measured FL |  | Row B: Measured FL |  |  | Run Finish: 10-Ê®ÔÂ-2021 5:22 pm
S&A W2200 Rev: 6.92 Report: 2.17
Start: A001 Stop: B127
Setup: E:\Data\²âÊÔÊý¾ÝÉè¶¨\RDTEMPH900237-2018.qcc 80-85-90
Reference F: 25,000,000 Hz CL: 20.00 pF Power: 100.00 uW into 130.00 Ohms Measure: FL/T
TEMP FL C0 C1 RR Q DLD2 FL
¡ãC ppm pF fF Ohms k Ohms Hz
1.00 5.060 0.0696 250.000 15.000
-2.00 3.740 0.0464 450.000
A001< | 79.98 1.38< 3.874 0.0602 194.088 545.295 2.579 %25,000,034.5 |  |  | JJ7070 | 1
A001< | 85.01 1.47< 3.858 0.0602 194.599 543.148 2.969 %25,000,036.7
A001< | 89.98 1.41< 3.868 0.0605 194.247 541.766 2.616 %25,000,035.2
A004< | 80.00 1.60< 3.938 0.0527 222.181 543.263 3.316 %25,000,039.8 |  |  | JJ7084 | 2
A004< | 84.98 1.53< 3.942 0.0529 222.545 540.506 3.470 %25,000,038.1
A004< | 90.01 1.27< 3.953 0.0532 222.117 538.844 3.275 %25,000,031.7
A007< | 79.98 1.41< 3.904 0.0574 204.177 543.022 2.872 %25,000,035.1 |  |  | JJ7054 | 3
A007< | 85.02 1.48< 3.906 0.0575 204.576 540.787 3.269 %25,000,036.9
A007< | 90.00 1.38< 3.913 0.0578 204.284 538.713 2.799 %25,000,034.5
A010< | 80.03 1.08< 4.058 0.0573 212.592 522.942 3.023 %25,000,027.0 |  |  | JJ7079 | 4
A010< | 85.02 1.16< 4.056 0.0575 213.800 518.262 3.189 %25,000,029.0
A010< | 90.00 1.06< 4.065 0.0577 213.229 517.594 3.121 %25,000,026.5
A013< | 80.04 1.18< 3.976 0.0500 233.478 545.481 3.571 %25,000,029.5 |  |  | JK2149 | 5
A013< | 84.98 1.17< 3.978 0.0501 233.588 543.500 3.667 %25,000,029.1
A013< | 89.97 0.96 3.985 0.0503 233.374 542.303 3.616 %25,000,023.9
A016< | 80.02 1.22< 3.955 0.0505 232.576 541.867 4.213 %25,000,030.4 |  |  | JJ7097 | 6
A016< | 84.98 1.27< 3.954 0.0506 233.035 539.415 3.876 %25,000,031.6
A016< | 90.00 1.16< 3.962 0.0508 232.857 537.879 3.635 %25,000,029.0
A019< | 80.06 1.07< 3.980 0.0620 188.221 545.429 2.522 %25,000,026.7 |  |  | JJ6933 | 7
A019< | 85.02 1.18< 3.980 0.0622 188.469 543.206 3.053 %25,000,029.5
A019< | 90.02 1.15< 3.984 0.0624 188.188 541.917 2.442 %25,000,028.7
A022< | 80.00 1.41< 4.055 0.0547 214.981 541.453 3.221 %25,000,035.1 |  |  | JJ7073 | 8
A022< | 85.01 1.41< 4.054 0.0548 215.543 538.960 3.090 %25,000,035.2
A022< | 90.00 1.25< 4.061 0.0550 215.527 537.048 3.003 %25,000,031.2
A025< | 80.07 1.22< 4.027 0.0531 220.290 544.650 3.320 %25,000,030.5 |  |  | JJ6952 | 9
A025< | 85.02 1.24< 4.028 0.0532 220.366 542.850 3.459 %25,000,031.0
A025< | 90.00 1.12< 4.033 0.0534 220.426 540.899 3.448 %25,000,027.8
A028< | 79.90 1.08< 3.942 0.0528 221.156 545.099 3.375 %25,000,026.9 |  |  | JJ7060 | 10
A028< | 85.02 1.11< 3.943 0.0529 221.387 543.540 3.945 %25,000,027.6
A028< | 90.00 0.97 3.945 0.0531 221.191 541.840 3.294 %25,000,024.1
A031< | 80.03 1.10< 4.017 0.0572 210.294 529.020 3.159 %25,000,027.5 |  |  | JJ7099 | 11
A031< | 85.03 1.12< 4.022 0.0574 209.876 528.274 3.009 %25,000,027.8
A031< | 89.99 0.93 4.027 0.0576 209.287 528.015 2.780 %25,000,023.2
A034< | 80.05 1.04< 3.861 0.0580 202.768 541.033 2.843 %25,000,026.0 |  |  | JJ7006 | 12
A034< | 85.00 1.03< 3.863 0.0582 202.863 539.143 2.936 %25,000,025.8
A034< | 90.03 0.84 3.866 0.0584 202.753 537.605 2.672 %25,000,020.8
A037< | 79.90 0.97 3.943 0.0595 203.287 526.259 2.803 %25,000,024.1 |  |  | JK2162 | 13
A037< | 84.99 1.03< 3.946 0.0597 203.349 524.293 2.901 %25,000,025.8
A037< | 89.98 0.95 3.947 0.0599 203.336 522.556 2.754 %25,000,023.6
A040< | 80.02 -2.19< 4.075 0.0557 210.917 542.093 3.032 %24,999,945.3 |  |  | JJ6939 | 14
A040< | 84.98 -2.07< 4.077 0.0559 210.955 540.109 3.120 %24,999,948.2
A040< | 89.99 -2.11< 4.083 0.0561 210.816 538.648 2.830 %24,999,947.1
A043 | 79.98 0.93 3.916 0.0601 197.510 535.943 2.729 %25,000,023.2 |  |  | JJ7064 | 15
A043 | 85.00 0.96 3.921 0.0604 197.714 533.419 2.801 %25,000,024.0
A043 | 90.01 0.82 3.923 0.0605 197.621 532.080 2.794 %25,000,020.4
A046< | 80.03 1.28< 3.901 0.0552 213.195 541.345 2.941 %25,000,031.9 |  |  | JJ7076 | 16
A046< | 84.98 1.29< 3.907 0.0554 213.259 539.318 3.835 %25,000,032.1
A046< | 89.99 1.11< 3.907 0.0556 213.206 537.329 3.145 %25,000,027.8
A049 | 79.98 0.09 3.863 0.0555 210.548 545.145 3.151 %25,000,002.3 |  |  | JK2180 | 17
A049 | 85.02 0.12 3.869 0.0557 210.557 542.889 3.153 %25,000,003.0
A049 | 90.00 -0.01 3.870 0.0559 210.217 541.533 2.884 %24,999,999.7
A052< | 80.04 0.94 3.876 0.0573 204.143 544.185 3.004 %25,000,023.3 |  |  | JK2207 | 18
A052< | 85.00 1.01< 3.881 0.0575 204.147 542.085 3.012 %25,000,025.2
A052< | 89.99 0.92 3.883 0.0577 203.986 541.184 2.855 %25,000,023.0
A055< | 79.96 1.37< 3.910 0.0588 196.030 552.082 2.715 %25,000,034.2 |  |  | JK2194 | 19
A055< | 85.03 1.33< 3.915 0.0591 195.809 550.395 2.867 %25,000,033.3
A055< | 89.99 1.12< 3.918 0.0593 195.464 549.683 2.649 %25,000,028.0
A058< | 80.04 0.96 3.858 0.0552 212.602 542.620 3.174 %25,000,023.9 |  |  | JK2184 | 20
A058< | 84.99 1.08< 3.868 0.0554 212.643 539.984 3.184 %25,000,027.0
A058< | 90.01 1.08< 3.866 0.0556 212.347 539.182 3.042 %25,000,026.9
A061< | 79.84 0.98 3.982 0.0611 191.951 542.395 3.042 %25,000,024.6 |  |  | JJ7078 | 21
A061< | 84.98 1.13< 3.984 0.0614 191.865 540.223 2.689 %25,000,028.3
A061< | 89.87 1.11< 3.989 0.0616 191.609 539.459 2.647 %25,000,027.8
A064< | 80.04 0.95 3.946 0.0561 208.382 544.680 2.993 %25,000,023.7 |  |  | JK2173 | 22
A064< | 85.00 1.00< 3.951 0.0563 208.065 543.470 3.165 %25,000,025.0
A064< | 89.97 0.87 3.953 0.0565 208.086 541.632 2.955 %25,000,021.7
A067 | 79.92 0.96 3.948 0.0508 231.446 541.151 3.797 %25,000,024.0 |  |  | JJ6993 | 23
A067 | 84.98 0.97 3.954 0.0511 231.452 538.686 4.050 %25,000,024.2
A067 | 89.97 0.80 3.954 0.0511 231.351 538.269 3.448 %25,000,020.0
A070 | 79.98 0.63 3.811 0.0575 202.267 547.630 2.960 %25,000,015.7 |  |  | JK2203 | 24
A070 | 85.02 0.68 3.819 0.0577 201.965 546.101 2.969 %25,000,016.9
A070 | 90.00 0.54 3.817 0.0578 201.926 545.180 2.665 %25,000,013.4
A073 | 80.00 0.81 3.964 0.0590 200.113 538.955 2.821 %25,000,020.2 |  |  | JJ6935 | 25
A073 | 84.89 0.94 3.970 0.0593 199.828 537.539 3.039 %25,000,023.5
A073 | 90.01 0.90 3.971 0.0594 199.891 536.172 2.631 %25,000,022.4
A076< | 80.04 1.02< 3.990 0.0523 224.173 543.315 3.497 %25,000,025.5 |  |  | JJ7000 | 26
A076< | 85.02 1.05< 3.997 0.0525 223.780 542.010 3.881 %25,000,026.3
A076< | 89.99 0.97 3.993 0.0526 224.017 539.859 3.427 %25,000,024.1
A079 | 80.01 0.95 4.006 0.0551 212.732 542.755 3.345 %25,000,023.6 |  |  | JJ7083 | 27
A079 | 85.00 0.94 4.015 0.0554 212.511 541.072 3.468 %25,000,023.4
A079 | 89.95 0.76 4.013 0.0555 212.691 539.306 3.329 %25,000,018.9
A082< | 79.96 0.21 3.734< 0.0558 210.459 542.261 3.197 %25,000,005.1 |  |  | JF4510 | 28
A082< | 84.99 0.20 3.743 0.0560 210.125 541.418 3.030 %25,000,004.9
A082< | 90.04 0.01 3.745 0.0561 209.944 540.272 3.156 %25,000,000.2
A085< | 80.01 1.10< 3.905 0.0557 210.310 543.893 3.415 %25,000,027.4 |  |  | JJ7094 | 29
A085< | 85.00 1.18< 3.912 0.0559 210.195 541.693 2.963 %25,000,029.5
A085< | 89.97 1.11< 3.913 0.0561 210.351 539.898 3.028 %25,000,027.7
A088< | 79.98 1.01< 3.975 0.0559 217.979 522.483 3.279 %25,000,025.1 |  |  | JJ7062 | 30
A088< | 85.04 1.07< 3.984 0.0561 217.374 521.859 3.531 %25,000,026.8
A088< | 90.03 1.00< 3.984 0.0562 218.765 517.409 3.291 %25,000,025.0
A091< | 80.11 0.08 3.674< 0.0642 181.116 547.672 2.370 %25,000,002.0 |  |  | JF4511 | 31
A091< | 84.98 0.12 3.681< 0.0644 180.784 546.490 2.201 %25,000,003.0
A091< | 89.97 0.02 3.680< 0.0645 180.614 546.156 2.266 %25,000,000.6
A094< | 79.86 0.99 3.904 0.0552 211.480 545.721 3.056 %25,000,024.8 |  |  | JJ7038 | 32
A094< | 85.02 1.01< 3.909 0.0554 211.545 543.448 3.246 %25,000,025.1
A094< | 90.01 0.86 3.906 0.0555 211.654 541.688 2.810 %25,000,021.3
A097< | 80.09 0.97 3.982 0.0505 232.679 542.226 3.746 %25,000,024.1 |  |  | JJ7095 | 33
A097< | 85.00 1.02< 3.987 0.0506 232.679 540.584 5.130 %25,000,025.4
A097< | 89.98 0.90 3.986 0.0507 233.264 538.308 3.571 %25,000,022.5
A100 | 80.07 0.94 3.993 0.0550 212.620 544.093 3.274 %25,000,023.5 |  |  | JJ7077 | 34
A100 | 85.02 0.94 4.000 0.0553 212.451 542.341 3.119 %25,000,023.5
A100 | 90.01 0.77 3.999 0.0554 212.578 540.568 2.985 %25,000,019.3
A103< | 79.94 1.00< 3.952 0.0480 243.554 545.002 4.837 %25,000,025.1 |  |  | JK2198 | 35
A103< | 85.00 0.91 3.955 0.0481 243.265 543.650 4.706 %25,000,022.6
A103< | 89.99 0.64 3.957 0.0482 243.374 542.419 3.321 %25,000,015.9
A106< | 79.98 0.96 4.008 0.0635 185.504 540.813 2.280 %25,000,024.0 |  |  | JJ7086 | 36
A106< | 85.01 1.05< 4.011 0.0636 185.270 539.893 2.365 %25,000,026.2
A106< | 89.98 1.01< 4.013 0.0638 185.345 538.621 2.284 %25,000,025.2
A109< | 80.05 1.13< 3.955 0.0573 206.801 537.702 2.964 %25,000,028.2 |  |  | JK2193 | 37
A109< | 85.00 1.12< 3.960 0.0575 206.592 536.174 2.870 %25,000,027.9
A109< | 90.01 0.96 3.963 0.0576 206.649 535.176 2.929 %25,000,023.9
A112< | 80.04 -0.64 3.908 0.0719< 168.247 526.531 2.315 %24,999,983.9 |  |  | JJ6985 | 38
A112< | 84.88 -0.52 3.915 0.0721< 168.067 525.428 2.034 %24,999,987.0
A112< | 89.98 -0.53 3.914 0.0723< 168.110 523.955 2.077 %24,999,986.7
A115 | 80.01 0.98 4.021 0.0557 218.762 522.477 3.520 %25,000,024.4 |  |  | JJ6991 | 39
A115 | 85.02 0.98 4.025 0.0559 218.226 522.248 3.347 %25,000,024.4
A115 | 90.04 0.84 4.028 0.0560 218.222 520.667 3.204 %25,000,021.0
A118< | 79.93 1.20< 3.913 0.0581 204.926 534.884 3.083 %25,000,030.1 |  |  | JJ7021 | 40
A118< | 85.00 1.29< 3.922 0.0583 204.552 534.144 3.044 %25,000,032.3
A118< | 89.97 1.27< 3.920 0.0584 204.595 532.505 3.135 %25,000,031.6
A121< | 80.09 1.23< 3.984 0.0567 207.734 540.789 3.050 %25,000,030.6 |  |  | JJ7065 | 41
A121< | 85.01 1.25< 3.989 0.0568 207.443 539.944 3.125 %25,000,031.2
A121< | 90.01 1.15< 3.993 0.0570 207.516 538.003 2.868 %25,000,028.8
A124< | 80.00 1.29< 3.969 0.0524 223.631 543.132 3.384 %25,000,032.2 |  |  | JJ7052 | 42
A124< | 84.99 1.24< 3.974 0.0525 223.502 542.562 3.356 %25,000,030.8
A124< | 90.00 1.02< 3.977 0.0527 223.460 540.972 3.176 %25,000,025.3
A127< | 80.00 1.33< 3.907 0.0568 206.594 542.340 2.925 %25,000,033.2 |  |  | JJ7071 | 43
A127< | 85.01 1.37< 3.911 0.0570 206.335 541.752 3.034 %25,000,034.2
A127< | 90.00 1.28< 3.913 0.0572 206.532 539.297 2.776 %25,000,032.0
B001< | 79.98 1.48< 3.977 0.0524 222.917 544.566 8.746 %25,000,036.8 |  |  | JJ7096 | 44
B001< | 85.01 1.43< 3.955 0.0522 224.607 542.576 6.982 %25,000,035.7
B001< | 89.98 1.24< 3.964 0.0526 224.275 539.896 6.149 %25,000,030.9
B004< | 80.00 1.38< 3.897 0.0622 187.316 546.038 2.221 %25,000,034.5 |  |  | JJ7055 | 45
B004< | 84.98 1.40< 3.880 0.0621 188.447 543.689 3.073 %25,000,035.0
B004< | 90.01 1.27< 3.884 0.0625 188.136 541.522 2.433 %25,000,031.7
B007< | 79.98 1.36< 3.782 0.0628 188.592 537.494 2.132 %25,000,033.9 |  |  | JJ7059 | 46
B007< | 85.02 1.47< 3.767 0.0628 190.081 533.689 2.606 %25,000,036.6
B007< | 90.00 1.43< 3.774 0.0630 189.861 531.844 2.359 %25,000,035.7
B010< | 80.03 1.21< 3.878 0.0558 211.459 539.424 2.926 %25,000,030.3 |  |  | JJ7075 | 47
B010< | 85.02 1.21< 3.865 0.0558 212.630 536.295 3.047 %25,000,030.2
B010< | 90.00 1.03< 3.868 0.0561 212.342 534.126 2.855 %25,000,025.7
B013< | 80.04 1.41< 3.821 0.0618 189.853 542.577 2.467 %25,000,035.1 |  |  | JJ7061 | 48
B013< | 84.98 1.45< 3.817 0.0618 190.741 539.734 3.247 %25,000,036.2
B013< | 89.97 1.33< 3.818 0.0621 190.433 538.145 2.164 %25,000,033.3
B016< | 80.02 1.11< 3.789 0.0673 173.808 543.897 1.987 %25,000,027.7 |  |  | JJ6907 | 49
B016< | 84.98 1.17< 3.784 0.0674 174.522 541.263 1.956 %25,000,029.1
B016< | 90.00 1.07< 3.788 0.0677 174.272 539.356 2.308 %25,000,026.7
B019< | 80.06 1.25< 3.832 0.0552 210.907 547.251 3.004 %25,000,031.2 |  |  | JJ6927 | 50
B019< | 85.02 1.27< 3.827 0.0552 211.643 544.798 2.954 %25,000,031.6
B019< | 90.02 1.13< 3.832 0.0555 211.191 543.422 2.817 %25,000,028.2
B022< | 80.00 1.25< 3.921 0.0499 233.330 546.637 3.376 %25,000,031.3 |  |  | JJ6989 | 51
B022< | 85.01 1.22< 3.915 0.0500 234.032 544.367 3.678 %25,000,030.5
B022< | 90.00 1.04< 3.918 0.0502 233.757 542.101 3.725 %25,000,026.0
B025< | 80.07 1.20< 3.817 0.0571 205.096 543.851 2.855 %25,000,029.9 |  |  | JJ7103 | 52
B025< | 85.02 1.23< 3.816 0.0571 205.729 542.125 3.000 %25,000,030.8
B025< | 90.00 1.10< 3.818 0.0574 205.570 539.761 2.754 %25,000,027.5
B028< | 79.90 0.98 3.626< 0.0638 181.788 549.084 2.222 %25,000,024.3 |  |  | JF4514 | 53
B028< | 85.02 1.07< 3.623< 0.0639 182.112 546.650 2.214 %25,000,026.7
B028< | 90.00 1.00< 3.628< 0.0642 181.721 545.688 2.264 %25,000,025.0
B031< | 80.03 1.33< 3.930 0.0534 220.606 540.069 3.159 %25,000,033.1 |  |  | JJ7066 | 54
B031< | 85.03 1.36< 3.934 0.0535 221.001 538.137 3.885 %25,000,034.0
B031< | 89.99 1.22< 3.938 0.0538 220.753 535.946 3.082 %25,000,030.5
B034< | 80.05 1.47< 3.937 0.0540 215.947 546.114 3.422 %25,000,036.8 |  |  | JJ7058 | 55
B034< | 85.00 1.55< 3.943 0.0541 216.267 543.789 3.450 %25,000,038.7
B034< | 90.03 1.44< 3.943 0.0544 216.083 541.664 2.927 %25,000,036.0
B037< | 79.90 1.25< 3.917 0.0528 220.376 546.683 3.177 %25,000,031.3 |  |  | JJ6904 | 56
B037< | 84.99 1.30< 3.921 0.0531 220.380 544.520 3.612 %25,000,032.5
B037< | 89.98 1.19< 3.924 0.0533 220.119 542.759 3.017 %25,000,029.7
B040< | 80.02 1.04< 3.839 0.0559 208.471 546.170 2.921 %25,000,025.9 |  |  | JJ6949 | 57
B040< | 84.98 1.02< 3.847 0.0561 208.704 544.019 3.502 %25,000,025.5
B040< | 89.99 0.84 3.848 0.0563 208.499 541.960 2.734 %25,000,020.8
B043< | 79.98 0.93 3.890 0.0531 218.745 547.979 3.104 %25,000,023.2 |  |  | JJ7012 | 58
B043< | 85.00 1.05< 3.898 0.0533 218.755 546.236 3.438 %25,000,026.2
B043< | 90.01 1.02< 3.899 0.0536 218.469 543.652 2.865 %25,000,025.4
B046< | 80.03 1.44< 3.824 0.0624 189.939 537.200 2.284 %25,000,036.0 |  |  | JJ7072 | 59
B046< | 84.98 1.50< 3.833 0.0626 190.074 534.897 2.918 %25,000,037.4
B046< | 89.99 1.38< 3.835 0.0629 189.907 532.878 2.284 %25,000,034.5
B049< | 79.98 1.39< 3.888 0.0581 203.532 538.475 3.076 %25,000,034.7 |  |  | JJ7088 | 60
B049< | 85.02 1.50< 3.902 0.0583 203.803 535.482 3.349 %25,000,037.4
B049< | 90.00 1.47< 3.902 0.0586 203.845 532.902 2.689 %25,000,036.6
B052< | 80.04 1.20< 3.881 0.0547 220.171 528.773 %231.2< %25,000,030.1 |  |  | JJ6975 | 61
B052< | 85.00 1.34< 3.892 0.0549 224.292 516.819 %178.1< %25,000,033.6
B052< | 89.99 1.14< 3.894 0.0551 216.993 532.282 %140.6< %25,000,028.5
B055< | 79.96 1.12< 3.822 0.0492 237.896 544.424 3.638 %25,000,027.9 |  |  | JJ6931 | 62
B055< | 85.03 1.18< 3.834 0.0493 237.943 542.356 3.955 %25,000,029.4
B055< | 89.99 1.12< 3.832 0.0495 237.779 540.395 3.535 %25,000,027.9
B058< | 80.04 1.21< 3.926 0.0529 221.805 542.164 3.252 %25,000,030.1 |  |  | JJ7024 | 63
B058< | 84.99 1.31< 3.937 0.0531 221.786 540.624 3.287 %25,000,032.6
B058< | 90.01 1.23< 3.935 0.0534 221.387 538.909 3.142 %25,000,030.8
B061< | 79.84 1.16< 3.895 0.0578 205.838 535.188 2.720 %25,000,029.0 |  |  | JJ7025 | 64
B061< | 84.98 1.29< 3.910 0.0580 205.740 533.452 2.895 %25,000,032.1
B061< | 89.87 1.25< 3.909 0.0583 205.578 531.626 2.618 %25,000,031.1
B064< | 80.04 1.20< 3.809 0.0572 204.758 543.212 2.879 %25,000,029.8 |  |  | JJ6901 | 65
B064< | 85.00 1.21< 3.822 0.0574 204.618 542.090 2.804 %25,000,030.2
B064< | 89.97 1.05< 3.822 0.0577 204.505 539.356 2.765 %25,000,026.3
B067< | 79.92 1.20< 3.804 0.0580 214.606 511.678 2.946 %25,000,029.9 |  |  | JJ7091 | 66
B067< | 84.98 1.29< 3.815 0.0582 214.848 509.238 2.907 %25,000,032.1
B067< | 89.97 1.21< 3.813 0.0584 213.989 509.187 2.764 %25,000,030.3
B070< | 79.98 1.21< 3.890 0.0564 207.460 543.929 3.014 %25,000,030.1 |  |  | JJ6998 | 67
B070< | 85.02 1.28< 3.903 0.0567 207.186 542.340 2.707 %25,000,032.1
B070< | 90.00 1.20< 3.902 0.0569 207.012 540.828 2.625 %25,000,029.9
B073< | 80.00 1.19< 3.823 0.0559 213.047 534.647 6.032 %25,000,029.8 |  |  | JJ6947 | 68
B073< | 84.89 1.27< 3.837 0.0561 212.874 533.164 4.421 %25,000,031.7
B073< | 90.01 1.17< 3.835 0.0563 212.546 531.804 4.754 %25,000,029.2
B076< | 80.04 1.08< 3.901 0.0628 185.538 546.151 2.224 %25,000,026.9 |  |  | JJ6984 | 69
B076< | 85.02 1.17< 3.915 0.0631 185.317 544.515 2.258 %25,000,029.1
B076< | 89.99 1.11< 3.910 0.0633 185.129 543.122 2.284 %25,000,027.6
B079< | 80.01 1.05< 3.914 0.0524 220.519 550.428 3.117 %25,000,026.1 |  |  | JJ6957 | 70
B079< | 85.00 1.03< 3.932 0.0527 220.303 548.619 3.723 %25,000,025.8
B079< | 89.95 0.86 3.926 0.0529 220.076 546.962 3.253 %25,000,021.4
B082< | 79.96 1.15< 3.848 0.0502 232.932 544.457 3.320 %25,000,028.6 |  |  | JJ7069 | 71
B082< | 84.99 1.15< 3.863 0.0504 232.481 543.735 3.525 %25,000,028.8
B082< | 90.04 0.99 3.861 0.0505 232.606 541.929 3.234 %25,000,024.6
B085< | 80.01 1.33< 3.906 0.0478 244.001 545.348 4.199 %25,000,033.2 |  |  | JJ7003 | 72
B085< | 85.00 1.27< 3.924 0.0481 243.352 544.236 3.309 %25,000,031.7
B085< | 89.97 1.03< 3.917 0.0482 243.418 542.759 3.506 %25,000,025.7
B088< | 79.98 1.18< 3.821 0.0610 192.664 542.094 2.399 %25,000,029.5 |  |  | JJ6973 | 73
B088< | 85.04 1.13< 3.837 0.0612 192.325 540.446 2.704 %25,000,028.2
B088< | 90.03 0.92 3.831 0.0614 192.394 538.592 2.522 %25,000,023.0
B091< | 80.11 1.24< 3.828 0.0572 205.563 541.614 2.725 %25,000,031.0 |  |  | JJ6920 | 74
B091< | 84.98 1.30< 3.844 0.0574 205.310 539.964 3.188 %25,000,032.4
B091< | 89.97 1.19< 3.841 0.0576 205.510 537.789 2.965 %25,000,029.6
B094< | 79.86 1.43< 3.869 0.0608 194.591 538.492 2.533 %25,000,035.8 |  |  | JJ7074 | 75
B094< | 85.02 1.44< 3.885 0.0610 194.612 536.543 2.628 %25,000,035.8
B094< | 90.01 1.27< 3.881 0.0611 194.626 535.145 2.594 %25,000,031.6
B097< | 80.09 1.14< 3.841 0.0532 221.253 541.208 4.790 %25,000,028.6 |  |  | JJ7080 | 76
B097< | 85.00 1.19< 3.852 0.0533 221.119 539.670 4.213 %25,000,029.7
B097< | 89.98 1.07< 3.850 0.0536 221.307 536.740 3.593 %25,000,026.8
B100< | 80.07 1.25< 3.841 0.0561 207.889 546.181 2.753 %25,000,031.3 |  |  | JJ7089 | 77
B100< | 85.02 1.32< 3.854 0.0563 207.536 544.900 2.727 %25,000,033.0
B100< | 90.01 1.24< 3.851 0.0565 207.530 542.527 2.662 %25,000,031.0
B103< | 79.94 1.14< 3.905 0.0585 198.348 548.194 3.034 %25,000,028.5 |  |  | JJ7017 | 78
B103< | 85.00 1.17< 3.922 0.0588 198.047 546.363 2.678 %25,000,029.2
B103< | 89.99 1.05< 3.915 0.0590 198.165 544.429 2.491 %25,000,026.2
B106< | 79.98 1.09< 3.872 0.0602 198.106 533.798 2.635 %25,000,027.2 |  |  | JJ7037 | 79
B106< | 85.01 1.18< 3.888 0.0604 197.721 533.420 2.687 %25,000,029.6
B106< | 89.98 1.16< 3.883 0.0606 197.511 532.317 2.565 %25,000,029.0
B109< | 80.05 1.43< 3.887 0.0583 201.533 542.207 2.670 %25,000,035.7 |  |  | JJ7082 | 80
B109< | 85.00 1.38< 3.903 0.0585 201.418 540.698 2.779 %25,000,034.5
B109< | 90.01 1.19< 3.900 0.0587 201.835 537.713 2.482 %25,000,029.8
B112< | 80.04 1.19< 3.987 0.0535 227.341 523.020 3.256 %25,000,029.7 |  |  | JJ7019 | 81
B112< | 84.88 1.15< 4.004 0.0537 227.317 521.081 3.365 %25,000,028.7
B112< | 89.98 0.95 4.001 0.0539 227.560 518.617 3.140 %25,000,023.7
B115< | 80.01 1.08< 3.869 0.0525 221.462 547.536 3.311 %25,000,027.0 |  |  | JJ6937 | 82
B115< | 85.02 1.05< 3.882 0.0527 221.057 546.777 3.135 %25,000,026.2
B115< | 90.04 0.87 3.878 0.0529 221.074 544.487 2.686 %25,000,021.7
B118< | 79.93 1.38< 3.909 0.0528 227.004 531.324 4.423 %25,000,034.4 |  |  | JJ7057 | 83
B118< | 85.00 1.45< 3.922 0.0529 226.858 530.396 3.542 %25,000,036.3
B118< | 89.97 1.44< 3.920 0.0531 226.877 528.072 3.270 %25,000,036.1
B121< | 80.09 1.07< 3.987 0.0586 218.676 496.718 3.476 %25,000,026.6 |  |  | JJ6944 | 84
B121< | 85.01 1.11< 4.001 0.0588 218.998 494.709 3.183 %25,000,027.7
B121< | 90.01 1.05< 4.002 0.0590 219.234 492.328 2.995 %25,000,026.1
B124< | 80.00 1.12< 3.877 0.0642 183.923 539.348 2.187 %25,000,028.0 |  |  | JJ6924 | 85
B124< | 84.99 1.22< 3.892 0.0644 183.689 538.307 2.154 %25,000,030.5
B124< | 90.00 1.18< 3.892 0.0646 183.349 537.428 2.178 %25,000,029.3
B127< | 80.00 1.32< 3.844 0.0584 199.916 545.522 2.599 %25,000,033.1 |  |  | JJ7101 | 86
B127< | 85.01 1.29< 3.860 0.0586 199.744 544.222 2.788 %25,000,032.2
B127< | 90.00 1.13< 3.858 0.0588 199.628 542.063 2.741 %25,000,028.1
A002< | 79.99 -2.82< 3.951 0.0591 200.255 537.524 2.668 %24,999,929.4 |  |  | JJ7104 | 87
A002< | 84.99 -2.83< 3.958 0.0594 200.266 535.048 2.745 %24,999,929.2
A002< | 90.00 -2.96< 3.961 0.0596 200.722 532.568 2.899 %24,999,925.9
A007< | 80.04 1.17< 4.004 0.0593 199.058 539.617 2.889 %25,000,029.1 |  |  | JJ6921 | 88
A007< | 85.02 1.23< 4.007 0.0595 199.070 537.536 2.822 %25,000,030.7
A007< | 89.97 1.19< 4.009 0.0597 199.394 535.027 2.813 %25,000,029.8
A011< | 79.96 1.36< 3.965 0.0597 212.080 503.062 3.243 %25,000,034.0 |  |  | JJ7053 | 89
A011< | 84.97 1.46< 3.975 0.0599 211.777 501.523 3.406 %25,000,036.5
A011< | 90.02 1.47< 3.974 0.0601 211.453 501.125 3.049 %25,000,036.8

## 供方
Customer Data
Customer P/N | RDTEMPH900237 |  | Customer | Guangdong DAPU Telecom Technology Co., LTD |  |  |  | Sales Order |  | 116097/1
Croven P/N | RDTEMPH900237 |  | ID | 20500 |  |  |  | Date |  | 09/20/2021
Frequency(Hz) | 25000000 |  | PO | M12-202106119
S/N | Freq | Freq | RR | C1 | Q | C0 | DLD2 | DLDH2 | IT | LTP | UTP
| Hz | ppm | Ohms | fF | k | pF | Ohms | Ohms | °C | °C | °C
JF4510 | 25000008.9 | 0.36 | 208.6 | 0.056 | 547 | 3.83 | 8.2 | 0 | 97.4 | 82.6 | 112.3
JF4511 | 25000004.7 | 0.19 | 179.5 | 0.064 | 552 | 3.78 | 6.5 | 0 | 97.4 | 85.7 | 109
JF4514 | 25000030 | 1.2 | 179.6 | 0.064 | 552 | 3.81 | 6.5 | 0 | 97.3 | 86.7 | 107.9
JF4516 | 25000011 | 0.44 | 177.8 | 0.067 | 527 | 3.83 | 6.6 | 0 | 97.5 | 85.8 | 109.1
JF4518 | 25000019.8 | 0.79 | 199.4 | 0.058 | 551 | 3.86 | 7.1 | 0 | 97.7 | 80.3 | 115.1
JJ6901 | 25000034.7 | 1.39 | 200.6 | 0.059 | 539 | 4.08 | 6 | 0 | 97.4 | 83.3 | 111.5
JJ6904 | 25000037.5 | 1.5 | 215.8 | 0.055 | 541 | 4.15 | 7.2 | 0 | 97.5 | 84.8 | 110.1
JJ6906 | 25000020.1 | 0.81 | 237.3 | 0.05 | 536 | 4.2 | 8.4 | 0 | 97.6 | 81 | 114.2
JJ6907 | 25000035.7 | 1.43 | 170.8 | 0.067 | 540 | 4.01 | 5.4 | 0 | 97.5 | 85.3 | 109.7
JJ6908 | 25000025 | 1 | 202.7 | 0.058 | 542 | 4.06 | 14.5 | 0 | 96.7 | 81.8 | 111.6
JJ6920 | 25000035.7 | 1.43 | 201.1 | 0.059 | 538 | 4.04 | 6.9 | 0 | 97.4 | 85.2 | 109.5
JJ6921 | 25000037.3 | 1.49 | 195.8 | 0.061 | 536 | 4.08 | 6.4 | 0 | 97.5 | 85.2 | 109.8
JJ6924 | 25000036.3 | 1.45 | 180.7 | 0.066 | 535 | 4.06 | 6.1 | 0 | 97.2 | 87.7 | 106.8
JJ6927 | 25000036 | 1.44 | 207 | 0.057 | 542 | 4.08 | 7.1 | 0 | 97.5 | 83.8 | 111.3
JJ6930 | 25000025 | 1 | 225.1 | 0.054 | 522 | 4.13 | 7 | 0 | 97.5 | 80.9 | 114.1
JJ6931 | 25000035.7 | 1.43 | 233 | 0.051 | 539 | 4.07 | 7 | 0 | 97.5 | 87.3 | 107.6
JJ6933 | 25000034.7 | 1.39 | 185.3 | 0.063 | 543 | 4.12 | 6 | 0 | 97.4 | 88.1 | 106.6
JJ6935 | 25000023.8 | 0.95 | 198.9 | 0.059 | 542 | 4.1 | 14.6 | 0 | 96.5 | 88.2 | 104.8
JJ6936 | 25000025 | 1 | 177.3 | 0.066 | 548 | 4.07 | 13.2 | 0 | 96.5 | 88.7 | 104.3
JJ6937 | 25000032 | 1.28 | 216.7 | 0.054 | 543 | 4.07 | 7.6 | 0 | 97.5 | 82.4 | 112.7
JJ6939 | 24999953 | -1.88 | 207.5 | 0.057 | 539 | 4.18 | 7.3 | 0 | 97.6 | 88 | 107.3
JJ6944 | 25000033.3 | 1.33 | 214.1 | 0.06 | 492 | 4.22 | 7.4 | 0 | 97.3 | 86.4 | 108.2
JJ6947 | 25000037 | 1.48 | 208.3 | 0.058 | 531 | 4.06 | 6.9 | 0 | 97.6 | 86.2 | 109.1
JJ6949 | 25000031.3 | 1.25 | 204.1 | 0.058 | 541 | 4.08 | 6 | 0 | 97.4 | 82.1 | 112.7
JJ6951 | 25000019.3 | 0.77 | 213.3 | 0.059 | 503 | 4.06 | 7.4 | 0 | 97.8 | 84.2 | 111.4
JJ6952 | 25000036.5 | 1.46 | 217.1 | 0.054 | 540 | 4.14 | 7.3 | 0 | 97.3 | 84.1 | 110.5
JJ6957 | 25000031.3 | 1.25 | 217.6 | 0.054 | 540 | 4.16 | 7.2 | 0 | 97.7 | 82.6 | 112.7
JJ6967 | 25000019.3 | 0.77 | 213.5 | 0.057 | 522 | 4.17 | 7.4 | 0 | 97.4 | 84.8 | 110.1
JJ6973 | 25000034.7 | 1.39 | 188.8 | 0.063 | 538 | 4.04 | 6.3 | 0 | 97.5 | 81.9 | 113.2
JJ6975 | 25000036.3 | 1.45 | 214.1 | 0.056 | 527 | 4.08 | 10.9 | 0 | 97.4 | 84.7 | 110
JJ6984 | 25000036 | 1.44 | 181.3 | 0.065 | 543 | 4.15 | 5.7 | 0 | 97.3 | 87.4 | 107.2
JJ6985 | 24999988.4 | -0.46 | 167.4 | 0.067 | 528 | 4.02 | 6 | 0 | 96 | 89.1 | 102.9
JJ6989 | 25000036.5 | 1.46 | 228.9 | 0.051 | 540 | 4.15 | 7 | 0 | 97.6 | 82.1 | 113.1
JJ6990 | 25000022.5 | 0.9 | 236.8 | 0.049 | 550 | 4.15 | 8.6 | 0 | 95.8 | 85 | 106.6
JJ6991 | 25000023.6 | 0.94 | 219.5 | 0.056 | 520 | 4.15 | 7.7 | 0 | 96.1 | 82.9 | 109.4
JJ6992 | 25000017.6 | 0.7 | 218 | 0.054 | 543 | 4.14 | 7.7 | 0 | 96.1 | 80.8 | 111.3
JJ6993 | 25000024 | 0.96 | 230.8 | 0.051 | 542 | 4.07 | 8.4 | 0 | 96.1 | 81.8 | 110.3
JJ6994 | 25000019.3 | 0.77 | 198.4 | 0.059 | 545 | 4.1 | 7.6 | 0 | 95.8 | 87.2 | 104.4
JJ6998 | 25000037.5 | 1.5 | 202.9 | 0.058 | 540 | 4.11 | 6.7 | 0 | 97.5 | 86.3 | 108.7
JJ6999 | 25000022.5 | 0.9 | 209.5 | 0.056 | 543 | 4.01 | 8 | 0 | 96.1 | 83.7 | 108.5
JJ7000 | 25000025 | 1 | 223.1 | 0.052 | 546 | 4.11 | 8.6 | 0 | 96.2 | 84 | 108.4
JJ7003 | 25000036.8 | 1.47 | 242.4 | 0.049 | 531 | 4.13 | 8.1 | 0 | 97.6 | 80.8 | 114.4
JJ7006 | 25000024.8 | 0.99 | 201.8 | 0.058 | 543 | 3.95 | 8.1 | 0 | 96.2 | 81.1 | 111.4
JJ7012 | 25000031.3 | 1.25 | 213.9 | 0.055 | 542 | 4.11 | 7 | 0 | 97.3 | 89 | 105.6
JJ7014 | 25000013.5 | 0.54 | 192.7 | 0.061 | 542 | 4.1 | 7.1 | 0 | 96.2 | 88.5 | 103.9
JJ7017 | 25000035.5 | 1.42 | 194.1 | 0.06 | 544 | 4.16 | 6.2 | 0 | 97.4 | 84.7 | 110.1
JJ7019 | 25000033.8 | 1.35 | 222.9 | 0.055 | 517 | 4.23 | 7.1 | 0 | 97.6 | 81.9 | 113.4
JJ7021 | 25000037.3 | 1.49 | 201.6 | 0.059 | 533 | 4.03 | 7.1 | 0 | 97.3 | 89.2 | 105.5
JJ7023 | 25000021.1 | 0.84 | 215.8 | 0.054 | 544 | 4.15 | 7.5 | 0 | 95.9 | 82.3 | 109.5
JJ7024 | 25000036.5 | 1.46 | 217 | 0.055 | 538 | 4.14 | 7.7 | 0 | 97.6 | 87.1 | 108.1
JJ7025 | 25000036 | 1.44 | 201.4 | 0.059 | 532 | 4.15 | 6.8 | 0 | 97.3 | 88.7 | 106
JJ7033 | 25000018 | 0.72 | 220.2 | 0.053 | 546 | 4.13 | 8.3 | 0 | 95.9 | 84.7 | 107.2
JJ7037 | 25000034.7 | 1.39 | 193.5 | 0.062 | 531 | 4.09 | 6.2 | 0 | 97.3 | 89.1 | 105.5
JJ7038 | 25000025 | 1 | 210.7 | 0.055 | 548 | 4.03 | 7.3 | 0 | 96.3 | 82.9 | 109.6
JJ7044 | 25000009.2 | 0.37 | 212.3 | 0.055 | 544 | 4.12 | 7.6 | 0 | 95.9 | 88 | 103.9
JJ7052 | 25000029.2 | 1.17 | 225.1 | 0.052 | 540 | 4.04 | 5.1 | 0.3 | 97.3 | 81.1 | 113.6
JJ7053 | 25000036.3 | 1.45 | 213.6 | 0.06 | 498 | 4.03 | 5.1 | 0.3 | 97.1 | 87 | 107.2
JJ7054 | 25000036.3 | 1.45 | 205.9 | 0.058 | 537 | 3.98 | 4.7 | 0.1 | 97.3 | 84.7 | 109.9
JJ7055 | 25000034 | 1.36 | 188.4 | 0.063 | 539 | 4.09 | 4.3 | 0.2 | 97.2 | 83.4 | 111
JJ7056 | 25000037 | 1.48 | 211.9 | 0.056 | 538 | 4.13 | 4.9 | 0.2 | 97.5 | 83.9 | 111.1
JJ7057 | 25000035.5 | 1.42 | 226.6 | 0.053 | 527 | 4.05 | 5.4 | 0.2 | 97.3 | 89 | 105.6
JJ7058 | 25000036.3 | 1.45 | 223.7 | 0.055 | 520 | 4.09 | 5.1 | 0.1 | 97.2 | 84.8 | 109.6
JJ7059 | 25000036.5 | 1.46 | 189.8 | 0.063 | 530 | 3.95 | 4 | 0.2 | 97.4 | 87.4 | 107.5
JJ7060 | 25000025 | 1 | 222.6 | 0.053 | 541 | 4.01 | 5.2 | 0.1 | 97.6 | 83.5 | 111.8
JJ7061 | 25000035.7 | 1.43 | 190.8 | 0.062 | 535 | 3.98 | 4.1 | 0.2 | 97.7 | 84.4 | 111
JJ7062 | 25000025 | 1 | 219.9 | 0.056 | 516 | 4.05 | 5.1 | 0.2 | 97 | 86.6 | 107.4
JJ7064 | 25000023.4 | 0.94 | 198.9 | 0.06 | 530 | 3.99 | 4.4 | 0.2 | 97.4 | 83.4 | 111.4
JJ7065 | 25000029.8 | 1.19 | 208.9 | 0.057 | 536 | 4.08 | 4.7 | 0.2 | 97.3 | 85.1 | 109.5
JJ7066 | 25000031 | 1.24 | 225.3 | 0.054 | 521 | 4.11 | 5.5 | 0.9 | 97.4 | 83.7 | 111.1
JJ7069 | 25000028.2 | 1.13 | 232 | 0.051 | 540 | 4.03 | 5.5 | 0.2 | 97.5 | 83.1 | 112
JJ7070 | 25000037.3 | 1.49 | 195.7 | 0.06 | 539 | 3.98 | 4.3 | 0.2 | 97.3 | 86.2 | 108.3
JJ7071 | 25000033 | 1.32 | 207.6 | 0.057 | 537 | 4.03 | 4.7 | 0.2 | 97.4 | 85.5 | 109.4
JJ7072 | 25000036.3 | 1.45 | 190 | 0.063 | 530 | 4.02 | 4 | 0.1 | 97.2 | 84.5 | 109.9
JJ7073 | 25000033.3 | 1.33 | 216.3 | 0.055 | 535 | 4.11 | 5 | 0.2 | 97.3 | 82.5 | 112.2
JJ7074 | 25000034.3 | 1.37 | 196.9 | 0.062 | 525 | 4.02 | 4.4 | 0.1 | 97.1 | 82.7 | 111.6
JJ7075 | 25000029.5 | 1.18 | 212 | 0.056 | 532 | 4.02 | 4.7 | 0.1 | 97.4 | 82 | 112.7
JJ7076 | 25000032.5 | 1.3 | 214.2 | 0.056 | 535 | 3.98 | 5 | 0.2 | 97.7 | 82.6 | 112.8
JJ7077 | 25000021.5 | 0.86 | 214.8 | 0.055 | 535 | 4.09 | 5 | 0.3 | 97.5 | 82.8 | 112.2
JJ7078 | 25000025 | 1 | 192.8 | 0.062 | 536 | 4.07 | 4 | 0.1 | 97.3 | 90 | 104.5
JJ7079 | 25000032.2 | 1.29 | 215.4 | 0.058 | 513 | 4.1 | 5.1 | 0.2 | 97.7 | 85.3 | 110
JJ7080 | 25000028.7 | 1.15 | 222.6 | 0.054 | 530 | 4 | 5.4 | 0.3 | 97.4 | 84.7 | 110.1
JJ7082 | 25000033.8 | 1.35 | 201.2 | 0.059 | 536 | 4.05 | 4.4 | 0.2 | 97.7 | 82 | 113.5
JJ7083 | 25000023.7 | 0.95 | 213.6 | 0.056 | 537 | 4.11 | 5 | 0.3 | 97.4 | 82.4 | 112.5
JJ7084 | 25000037 | 1.48 | 223.2 | 0.053 | 537 | 4.03 | 5.2 | 0.2 | 97.6 | 80 | 115.6
JJ7086 | 25000024.8 | 0.99 | 186.3 | 0.064 | 535 | 4.11 | 4.2 | 0.2 | 97.2 | 88.1 | 106.4
JJ7088 | 25000036 | 1.44 | 203.6 | 0.059 | 530 | 4.05 | 4.5 | 0.2 | 97.2 | 87.9 | 106.6
JJ7089 | 25000037 | 1.48 | 207.4 | 0.057 | 539 | 4.01 | 4.6 | 0.2 | 97.5 | 86.3 | 108.8
JJ7091 | 25000033 | 1.32 | 215.3 | 0.058 | 507 | 3.99 | 4.8 | 0.1 | 97.4 | 86.1 | 108.6
JJ7094 | 25000025 | 1 | 212.9 | 0.056 | 538 | 3.97 | 4.9 | 0.2 | 97.2 | 86.6 | 107.9
JJ7095 | 25000024.5 | 0.98 | 235.3 | 0.05 | 537 | 4.06 | 5.3 | 0.2 | 97.4 | 84.5 | 110.3
JJ7096 | 25000035.5 | 1.42 | 225.7 | 0.053 | 535 | 4.11 | 7.7 | 1.6 | 97.3 | 81.4 | 113.3
JJ7097 | 25000029.2 | 1.17 | 234.3 | 0.05 | 538 | 4 | 5.3 | 0.2 | 97.5 | 84.4 | 110.6
JJ7099 | 25000025 | 1 | 212.6 | 0.057 | 524 | 4.06 | 5 | 0.1 | 97.3 | 82 | 112.5
JJ7101 | 25000032.2 | 1.29 | 201.4 | 0.059 | 537 | 4.08 | 4.6 | 0.2 | 97.2 | 82.5 | 112
JJ7103 | 25000029.8 | 1.19 | 206.9 | 0.057 | 536 | 3.99 | 4.7 | 0.2 | 97.3 | 83.6 | 110.9
JJ7104 | 25000037 | 1.48 | 203 | 0.059 | 530 | 4.03 | 4.5 | 0.2 | 97.3 | 82.8 | 111.8
JK2145 | 25000008.6 | 0.35 | 220.1 | 0.054 | 531 | 4.13 | 4.9 | 0.1 | 97.3 | 82.1 | 112.4
JK2149 | 25000025 | 1 | 234.8 | 0.05 | 541 | 4.01 | 5 | 0.1 | 97.7 | 81.4 | 114
JK2150 | 25000003 | 0.12 | 191.8 | 0.061 | 546 | 4.13 | 14.3 | 0 | 96.6 | 84.4 | 108.8
JK2151 | 25000018.6 | 0.75 | 202.5 | 0.058 | 545 | 4.01 | 14.8 | 0 | 96.7 | 85.4 | 108.1
JK2152 | 25000013.7 | 0.55 | 203.6 | 0.057 | 546 | 4.03 | 14.6 | 0 | 96.6 | 87.9 | 105.4
JK2154 | 25000006.5 | 0.26 | 221.6 | 0.053 | 541 | 3.94 | 4.9 | 0.2 | 97.3 | 83.9 | 110.7
JK2157 | 25000018.3 | 0.73 | 225.5 | 0.053 | 536 | 3.92 | 4.9 | 0.2 | 97.7 | 82.4 | 113
JK2158 | 25000014.3 | 0.57 | 195 | 0.06 | 545 | 4.03 | 14.2 | 0 | 96.5 | 84.1 | 108.9
JK2160 | 25000006.7 | 0.27 | 217.7 | 0.054 | 540 | 4.01 | 5 | 0.2 | 97.2 | 82.6 | 111.9
JK2162 | 25000025 | 1 | 202.8 | 0.059 | 529 | 4.06 | 14.4 | 0 | 96.8 | 84.9 | 108.8
JK2164 | 25000009.8 | 0.39 | 205.5 | 0.056 | 549 | 4.15 | 14.9 | 0 | 96.6 | 82.4 | 110.9
JK2165 | 24999999.9 | 0 | 231 | 0.051 | 542 | 3.99 | 4.9 | 0.2 | 97.5 | 82 | 112.9
JK2168 | 25000017.5 | 0.7 | 199 | 0.058 | 548 | 4.07 | 14.4 | 0 | 96.6 | 87.3 | 105.8
JK2169 | 25000010.2 | 0.41 | 195.6 | 0.059 | 550 | 4.11 | 14.2 | 0 | 96.4 | 83.1 | 109.8
JK2171 | 25000022.7 | 0.91 | 194.4 | 0.063 | 520 | 3.95 | 14.3 | 0 | 96.6 | 87.2 | 105.9
JK2172 | 25000017.6 | 0.71 | 215 | 0.055 | 534 | 3.92 | 4.9 | 0.1 | 97.4 | 81.9 | 112.8
JK2173 | 25000025 | 1 | 207.4 | 0.056 | 548 | 4.12 | 14.7 | 0 | 96.4 | 83.3 | 109.5
JK2175 | 25000003.2 | 0.13 | 225.9 | 0.053 | 536 | 3.97 | 5 | 0.5 | 97.4 | 86.3 | 108.5
JK2176 | 25000008.8 | 0.35 | 223.1 | 0.053 | 534 | 4 | 4.9 | 0.2 | 97.4 | 83 | 111.7
JK2177 | 25000020.2 | 0.81 | 214.9 | 0.054 | 544 | 3.94 | 5 | 0.1 | 97.1 | 87.3 | 106.8
JK2178 | 25000010.5 | 0.42 | 187.2 | 0.062 | 550 | 4.18 | 13.7 | 0 | 96.5 | 81.2 | 111.8
JK2179 | 25000020.8 | 0.83 | 196.7 | 0.061 | 530 | 4.09 | 14.2 | 0 | 96.6 | 86.4 | 106.8
JK2180 | 25000003.1 | 0.12 | 209.4 | 0.055 | 548 | 3.99 | 14.9 | 0 | 96.4 | 83.1 | 109.8
JK2184 | 25000025 | 1 | 214 | 0.055 | 538 | 3.94 | 4.9 | 0.2 | 97.1 | 89.7 | 104.6
JK2186 | 24999993.2 | -0.27 | 205.2 | 0.059 | 527 | 3.96 | 4.5 | 0.2 | 97.6 | 87.5 | 107.7
JK2187 | 25000014.4 | 0.57 | 193.9 | 0.06 | 549 | 3.99 | 14.7 | 0 | 97.1 | 80 | 114.2
JK2188 | 25000019.4 | 0.78 | 212.3 | 0.055 | 544 | 3.96 | 4.8 | 0.2 | 97.4 | 84.5 | 110.3
JK2191 | 25000015.7 | 0.63 | 205.6 | 0.059 | 529 | 3.93 | 4.8 | 0.4 | 97 | 86.4 | 107.7
JK2192 | 25000015.8 | 0.63 | 215.6 | 0.056 | 532 | 4.01 | 4.9 | 0.2 | 97.4 | 87.4 | 107.5
JK2193 | 25000025 | 1 | 208.7 | 0.057 | 533 | 4.04 | 4.8 | 0.2 | 97.3 | 82.7 | 111.8
JK2194 | 25000022.5 | 0.9 | 195.3 | 0.059 | 555 | 4 | 14.7 | 0 | 96.1 | 80.3 | 112
JK2196 | 25000002.3 | 0.09 | 212.9 | 0.055 | 542 | 4.03 | 5 | 0.2 | 97.5 | 82.5 | 112.5
JK2198 | 25000025 | 1 | 245.7 | 0.049 | 539 | 4.02 | 5.2 | 0.3 | 97.5 | 80.7 | 114.4
JK2199 | 25000012.4 | 0.5 | 196.9 | 0.059 | 547 | 3.95 | 14.7 | 0 | 96.6 | 85.8 | 107.4
JK2201 | 24999997.9 | -0.08 | 195.3 | 0.06 | 540 | 4.06 | 14.7 | 0 | 96.3 | 84.8 | 107.8
JK2203 | 25000015.3 | 0.61 | 201.5 | 0.057 | 551 | 3.9 | 15 | 0 | 96.4 | 83.3 | 109.5
JK2204 | 25000019.4 | 0.78 | 225.8 | 0.052 | 538 | 3.88 | 5 | 0.2 | 97.2 | 80.9 | 113.6
JK2205 | 25000013.4 | 0.54 | 213.8 | 0.056 | 535 | 3.83 | 4.9 | 0.2 | 97.4 | 86.4 | 108.3
JK2206 | 25000001.3 | 0.05 | 227.3 | 0.054 | 522 | 4.01 | 5 | 0.2 | 97.5 | 84.8 | 110.2
JK2207 | 25000023.3 | 0.93 | 205.6 | 0.057 | 539 | 3.95 | 4.5 | 0.2 | 97 | 85.7 | 108.3