## .xls)手写版
广东大普通信技术股份有限公司
PCB加工工艺要求说明书
文件名： |  | PYT0503113
PCB加工工艺要求：
附图
| 1. 数 量： |  | 90pcs |  | 1大块 |  |  | 15. 交货日期： |  |  | 2023年2月14日前到大普
| 2. 层 数： |  | 4层 |  |  |  |  | 16 .过孔是否覆盖阻焊：过孔树脂塞孔盖油
| 3. 单板尺寸： |  | 5 |  | mm | X | 3.2 | mm | 公差 |  | ±0.1mm
| 4. 拼板尺寸： |  | 79.87 |  | mm | X | 66.41 | mm | 公差 |  | ±0.15mm
| 5. 成品板厚： |  | 0.6 |  | mm | 公差±0.1mm |  | 17. 表面涂层： |  |  | 沉金
| 6. 材 料： |  | IT180A高Tg |  |  |  |  | 18. 镍厚度： |  |  | 3~6 | 微米
| 7. 成品铜箔厚度： |  | 内层 | 1 OZ |  | 外层 | 1 OZ | 19. 金厚度： |  |  | 0.05~0.15 | 微米
| 8. 阻 焊： |  | 双面 |  | 颜 色： |  | 亮光黑色 | 20. 阻焊厚度： |  |  | 铜面≤30 | 微米
| 9. 字 符： |  | 无 |  | 颜 色： |  | 无 | 制作日期(/年/周)： |  |  |  | /
| 10. 测 试通 断： | [9 empty] | 加在工艺边顶层阻焊层
| 11. 层间距： |  | 1-2层用PP，2-3层用0.25含铜的Core，3-4层用PP。
| 12.设计软件及版本： |  | AD10 |  |  |  |  | 外型加工方式： |  |  | 数控铣加V-CUT
| 13. 层次排列： |  | GTL-G1-G2-GBL |  |  |  |  | 注：可选择 数控铣 /V-CUT / 数控铣加V-CUT
| 14.电测报告： | [5 empty] | 热应力试验报告
| 阻抗测试报告 | [5 empty] | 可焊性试验报告
成品检验报告
切片报告
更加复杂的情况请在另一张图纸上说明
| 参考： | 单板面积 | 0.00016 |  | m2 |  | 订单面积 | #VALUE! |  | m2
其它特殊说明：
1、12≦的过孔树脂塞孔、电镀填平、盖阻焊油（盘中孔则跟焊盘一样开窗制作）。
2、焊盘与焊盘之间不能开通窗，必需要有阻焊桥（01005封装的PAD-PAD接受掉桥）
3、底层V-CUT，顶层v-cut处阻焊开窗不V，剩余厚度按0.35±0.1mm控制，PCB不能变形起翘。
公司名称 |  | 广东大普通信技术股份有限公司
联系人： |  | 谢新平
电 话： |  | 0769-88010888-815
传 真： | [12 empty] | 01005封装
收货地址：
收货人：
运输方式：
E-MAIL：
是
否
是
否
是
否
是
否
是
否
是
否
是
否
是
否
是
否
是
否
是
否