## .xls)手写版
PCB加工工艺要求说明书
文件名： |  | PCS4646011
PCB加工工艺要求：
Gerber274X
附图
| 1. 数 量： |  | 2007PCS | 223大块 |  |  | 15. 交货日期： |  |  | 2023年7月8日前到大普
| 2. 层 数： |  | 2层 |  |  |  | 16 .过孔是否覆盖阻焊： 过孔阻焊塞孔盖绿油
| 3. 单板尺寸： |  | 45 | mm | X | 45 | mm | 公差 |  | ±0.15mm
| 4. 拼板尺寸： |  | 139 | mm | X | 153 | mm | 公差 |  | ±0.15mm
| 5. 板 厚： |  | 1.6 | mm±10% |  |  | 17. 表面涂层： |  |  | 沉金
| 6. 材 料： |  | S1000-2M |  |  |  | 18. 镍厚度： |  |  | 3~6 | 微米
| 7. 成品铜箔厚度： |  | 内层 |  | 外层 | 1 Oz | 19. 金厚度： |  |  | 0.05~0.15 | 微米
| 8. 阻 焊： |  | 双面 | 颜 色： |  | 亮光浅绿色 | 20. 阻焊厚度： |  |  | 铜面＜30 | 微米
| 9. 字 符： |  | 无 | 颜 色： |  | 无 | 制作日期(/年/周)： |  |  |  | /
| 10. 测 试通 断： | [8 empty] | 加在工艺边顶层丝印层
11. 层间距：
| 12.设计软件及版本： |  | Gerber274X |  |  |  | 外型加工方式： |  |  | 数控铣
| 13. 层次排列： |  | GTL-GBL |  |  |  | 注：可选择 数控铣 /V-CUT/ 数控铣加V-CUT
| 14.电测报告： |  |  |  |  | 热应力试验报告
| 阻抗测试报告 |  |  |  |  | 可焊性试验报告
成品检验报告
切片报告
更加复杂的情况请在另一张图纸上说明
| 参考： | 单板面积 | 0.21267 | m2 |  | 订单面积 | #VALUE! |  | m2
其它特殊说明：
1、≤12Mil的过孔做阻焊塞孔、盖绿油（在焊盘上的过孔跟焊盘一样开窗制作）。
2、焊盘与焊盘之间不能开通窗，必需要有阻焊桥。
3、双面V-CUT线，余厚按0.35±0.1mm管控，板边按漏铜制作 。
公司名称 |  | 广东大普通信
联系人： |  | 谢新平
电 话： |  | 0769-88010888-815
传 真：
收货地址：
收货人：
运输方式：
E-MAIL：
是
否
是
否
是
否
是
否
是
否
是
否
是
否
是
否
是
否