## 电感
广东大普通信技术有限公司 Guangdong Dapu Telecom Technology Co,. Ltd. |  |  |  | 进货验证记录表(电感) Incoming Inspection Record |  |  |  | P/DP QA-31-02.3-A3 NO.:
产品类别Product type: 采购品Purchase products
产品名称/规格型号 Product name/Specification |  |  | LS47C05122 |  | 产品代号/品号 Product code/P/N | MLG1608SR47JT |  | 交货数量 Incoming Qty | 8496
检验批次 Inspection sheet no. |  |  | 20161212001 |  | 供方代码 Supplier code | 无 |  | 不良数量Non-conformance Qty | 0
送检日期 The inspection date |  |  | 2024-03-13 |  | 检验日期 Inspection Date | 2024-03-13
接收准则Acceptance Criteria:进料检验规范S/DPQA-B01阻容电感类进料检验作业指导书W/DPQA-Q4049
抽检依据Sampling check basis：外观、电性能按零缺陷抽样，AQL：1.0（抽样数量： 200 PCS），尺寸抽样8PCS
验证方式Inspection Type： 抽样检验Sampling check
进料批次号Purchasing material batch no.
序号 NO. | 验 证 项 目 及 要 求 Inspection Item and Requirements | [6 empty] | 验证结果 Test result | 备注 Notes
1 | 是否属合格供方名单的产品，其型号、规格是否符合采购文件规定 Whether belong to the qualified supplier list's product, its model and specifications meet the purchasing documents regulation or not | [6 empty] | ■YES □NO
2 | 有无有效的质量证明文件（包括合格证、检验报告等） Without have effective quality proof documents(including quality certificate and inspection report, etc.) | [6 empty] | ■YES □NO
3 | 包装是否完好无损，标识是否清晰、相符（静电敏感器件是否采取防静电包装，湿度敏感器件是否采用防潮包装并标示） Whether the packaging is in good condition, the label is clear and consistent( whether static sensitive devices use antistatic packaging, humidity sensitive devices are using moistureproof packaging and labeling) | [6 empty] | ■YES □NO
4 | 产品外观质量是否符合要求 Whether product appearance quality meets the requirements | [6 empty] | ■YES □NO
5 | 产品主要尺寸要求Products mainly size requirement
| 项目Item\尺寸size |  |  | 实测数据 |  |  | 测量仪器 Measure instrument | 验证结果 Test Result | 备注 Notes
| 生产周期：≤1年 |  | N/A |  |  |  | 目视 | ■OK □NG
| 电感值 | 上限值： | OK |  |  |  | LCR测试仪 | ■OK □NG | AQL:1.0
下限值：
| 尺寸 长度 | 上限值： | N/A |  |  |  | 卡尺/实配 | ■OK □NG | 8PCS
下限值:
| 尺寸 厚度 | 上限值： | [5 empty] | ■OK □NG
下限值：
| 尺寸 宽度 | 上限值： | [5 empty] | ■OK □NG
下限值：
| Q值 | 上限值： |  |  |  |  | LCR测试仪 | ■OK □NG | AQL:1.0
下限值：
| 可焊性： |  | OK |  |  |  | 无铅锡炉 | ■OK □NG | 2PCS 255±5℃
| 环保验证： |  | N/A |  |  |  | RoHS测试仪 | ■OK □NG | 1PCS
6 | 验证结论Test conclusion： ■合格Qualified □不合格Unqualified
检验员Inspector：蒋治学 审核Audit： 路飞 日期Date：2024/3/13
备注Notes：