## Sheet1
|  | 产品型号：O11F-S319-12.80MHz-A |  |  | 恒温晶体振荡器最终检验记录 | [6 empty] | 版号:B
NO:20150813001
标称频率：12.80MHz
产品系列号 | 温度特性 | 频率精确度 | 日老化率 | 电源特性 |  | 启动电流 | 工作电流 | 上升/下降 | 高/低电平 |  | 占空比 | 波形 | 判定结果
| ppb | ppb | ppb | 3.135 V(ppb) | 3.465 V(ppb) | mA | mA | ns | 高电平(V) | 低电平(V) | %
| Abs≤25 | Abs≤500.00 | Abs≤4.5 | Abs≤10 |  | ≤500 | ≤200 | ≤5 | ≥2.4 | ≤0.4 | 45%～55%
O093150803001 | -2.02 | -5.8 | 3.38 | 0.27 | -1.99 | 476 | 188 | 2.6 | 2.926 | 0.04 | 50.46 | HCMOS | 合格
O093150803002 | -3.25 | 1.45 | 2.29 | 2.03 | -2.09 | 462.25 | 183.25 | 2.9 | 2.974 | 0.062 | 50.36 | HCMOS | 合格
O093150803003 | -3.53 | -8.54 | 1.78 | 2.49 | -1.56 | 456 | 177.75 | 2.7 | 2.914 | 0.004 | 50.4 | HCMOS | 合格
O093150803004 | -6.94 | -3.58 | 2.52 | -0.58 | -2.21 | 482 | 183.75 | 2.8 | 2.952 | 0.024 | 50.4 | HCMOS | 合格
O093150803005 | -2.36 | 0.61 | 2.06 | 0.88 | -3.2 | 468 | 195 | 2.9 | 2.922 | 0.01 | 50.46 | HCMOS | 合格
O093150803006 | 3.88 | -14.12 | 1.21 | 1.6 | -1.7 | 458 | 183 | 2.6 | 2.904 | 0.024 | 50.38 | HCMOS | 合格
O093150803007 | -3.75 | -6.41 | 2.77 | 0.4 | -0.81 | 456 | 178 | 2.7 | 2.97 | 0.068 | 50.42 | HCMOS | 合格
O093150803008 | -6.8 | -0.9 | 3.12 | -3.83 | -2.18 | 467.5 | 189 | 2.5 | 2.948 | 0.048 | 50.5 | HCMOS | 合格
O093150803009 | -11.14 | 5.87 | 3.17 | -2.9 | 2.02 | 466 | 183.75 | 2.8 | 2.818 | -0.002 | 50.56 | HCMOS | 合格
O093150803010 | -4.52 | -1.39 | 2.11 | -3.42 | -2.08 | 466.5 | 184 | 2.7 | 2.932 | -0.008 | 50.4 | HCMOS | 合格
O093150803011 | -5.27 | -5.04 | 3.7 | 1.44 | -1.62 | 460.25 | 174 | 2.8 | 2.924 | 0.014 | 50.46 | HCMOS | 合格
O093150803012 | -2.94 | 5.28 | 2.81 | 1.24 | -2.22 | 461 | 177 | 2.7 | 2.92 | 0.024 | 50.38 | HCMOS | 合格
O093150803013 | -7.63 | -12.9 | 3.98 | 1.28 | -1.3 | 458.25 | 175 | 2.9 | 2.868 | 0.024 | 50.36 | HCMOS | 合格
O093150803014 | -5.13 | 1.83 | 3.66 | 1.54 | -1.58 | 461.75 | 174.25 | 2.6 | 2.918 | 0.032 | 50.52 | HCMOS | 合格
O093150803015 | -4.54 | -9.57 | 2.71 | 1.56 | -1.52 | 465.5 | 183 | 2.8 | 2.908 | 0.032 | 50.44 | HCMOS | 合格
O093150803016 | -3.66 | -1.11 | 2.57 | 2.17 | -3.15 | 475.5 | 189.25 | 2.8 | 2.914 | 0.016 | 50.48 | HCMOS | 合格
O093150803017 | -2.82 | -2.85 | 3.85 | 1.73 | -2.12 | 464 | 180.5 | 2.5 | 2.932 | 0.014 | 50.38 | HCMOS | 合格
O093150803018 | -2.19 | -149.12 | 3.74 | 1.43 | -3.12 | 408.5 | 187 | 2.9 | 2.938 | 0.002 | 50.48 | HCMOS | 合格
O093150803019 | -3.18 | -8.3 | 2.83 | -0.2 | -3 | 457 | 183 | 2.8 | 2.928 | 0.008 | 50.38 | HCMOS | 合格
O093150803020 | -5.17 | -8.09 | 3.28 | -2.6 | -2.66 | 455 | 177 | 3.1 | 2.864 | 0.028 | 50.5 | HCMOS | 合格
O093150803021 | -1.71 | -6.44 | 3.87 | -1.16 | -2.9 | 465.5 | 188.75 | 2.9 | 2.884 | 0.02 | 50.34 | HCMOS | 合格
O093150803022 | -6 | -5.91 | 4.01 | 0.48 | -1.66 | 466.5 | 177.5 | 2.7 | 2.916 | 0.03 | 50.42 | HCMOS | 合格
O093150803023 | -6.03 | -3.88 | 2.4 | 1.35 | -1.67 | 458 | 182 | 2.9 | 2.888 | 0.002 | 50.4 | HCMOS | 合格
O093150803024 | -3.78 | 0.41 | 4.49 | 0.98 | -1.02 | 457 | 173 | 2.8 | 2.938 | 0.02 | 50.4 | HCMOS | 合格
O093150803025 | -3.19 | 4.59 | 3.66 | 2.06 | -1.75 | 473.5 | 180 | 2.6 | 2.962 | 0.036 | 50.38 | HCMOS | 合格
O093150803026 | -3.38 | -7.75 | 1.33 | 1.68 | -1.41 | 454 | 178 | 2.9 | 2.914 | -0.004 | 50.44 | HCMOS | 合格
O093150803027 | -3.73 | -9.27 | 3.37 | 1.92 | -2.33 | 452.5 | 182.5 | 2.7 | 2.926 | -0.004 | 50.48 | HCMOS | 合格
O093150803028 | -2.27 | -3.03 | 2.72 | 1.84 | -1.66 | 465 | 181 | 2.9 | 2.912 | 0.028 | 50.44 | HCMOS | 合格
O093150803029 | -15.51 | 7.01 | 4.12 | 2.15 | -2.21 | 455 | 181 | 2.8 | 2.9 | 0.014 | 50.38 | HCMOS | 合格
O093150803030 | -5.86 | -1.7 | 3.26 | 1.56 | -2.71 | 457.75 | 186 | 2.8 | 2.902 | 0.004 | 50.44 | HCMOS | 合格
O093150803031 | 1.65 | -4.53 | 2.68 | 0.22 | -2.92 | 456.75 | 190.25 | 2.5 | 2.966 | 0.058 | 50.4 | HCMOS | 合格
O093150803032 | -1.87 | -7.75 | 4.41 | 1.97 | -1.79 | 460.5 | 177 | 2.7 | 2.936 | 0.026 | 50.38 | HCMOS | 合格
O093150803033 | -2.48 | -1.29 | 2.78 | 0.95 | -2.6 | 461 | 188 | 2.8 | 2.912 | 0.006 | 50.42 | HCMOS | 合格
O093150803034 | 3.82 | -0.84 | 3.3 | 0.52 | -0.68 | 454.25 | 165 | 2.8 | 2.88 | 0.014 | 50.38 | HCMOS | 合格
O093150803035 | -7.13 | -2.71 | 3.73 | 1.22 | -0.77 | 457.5 | 169 | 2.8 | 2.878 | 0.034 | 50.36 | HCMOS | 合格
O093150803036 | 2.06 | -0.34 | 1.48 | 1.16 | -1.3 | 457 | 166 | 2.8 | 2.96 | 0.016 | 50.4 | HCMOS | 合格
O093150803037 | -3.11 | 8.01 | 3.11 | 1.84 | -1.16 | 465 | 173.25 | 2.7 | 2.918 | 0.016 | 50.36 | HCMOS | 合格
O093150803038 | 1.31 | -4.84 | 3.96 | -0.38 | -0.78 | 466.25 | 173 | 2.9 | 2.936 | 0 | 50.44 | HCMOS | 合格
O093150803039 | -2.1 | -2.27 | 3.21 | 2.18 | -1.6 | 452.5 | 171 | 3 | 2.856 | 0.018 | 50.6 | HCMOS | 合格
O093150803040 | -3.31 | -1.66 | 1.81 | 1.04 | -1.77 | 452.5 | 174.25 | 2.6 | 2.918 | 0.034 | 50.36 | HCMOS | 合格
O093150803041 | -2.15 | -6 | 3.68 | 1.47 | -1.87 | 460.75 | 175 | 2.7 | 2.948 | 0.012 | 50.42 | HCMOS | 合格
O093150803042 | -7.56 | -12.75 | 3.3 | 1.05 | -1.3 | 466.5 | 174 | 3.1 | 2.816 | 0.016 | 50.46 | HCMOS | 合格
O093150803043 | -3.5 | -2.91 | 3.21 | 1.18 | -1.18 | 470.25 | 176 | 2.7 | 2.934 | 0 | 50.4 | HCMOS | 合格
O093150803044 | -3.05 | -4.49 | 1.7 | -0.92 | -1.77 | 458 | 179 | 2.8 | 2.918 | 0.018 | 50.46 | HCMOS | 合格
O093150803045 | -2.67 | -5.81 | 3.62 | 2.17 | -1.92 | 460.25 | 177 | 2.7 | 2.926 | 0.03 | 50.48 | HCMOS | 合格
O093150812001 | -2.84 | -1.85 | 3.51 | 0.59 | -1.64 | 460.75 | 168.5 | 2.6 | 2.942 | 0.02 | 50.32 | HCMOS | 合格
O093150812002 | -4.62 | -3.59 | 1.61 | -2.41 | -3.45 | 457.5 | 173 | 2.7 | 2.934 | 0.02 | 50.44 | HCMOS | 合格
O093150812003 | -6.44 | 7.12 | 3.58 | 0.01 | -1.98 | 459.25 | 174 | 2.6 | 2.932 | 0.024 | 50.36 | HCMOS | 合格
O093150812004 | -3.04 | -11.52 | 3.21 | -4.21 | -2.6 | 457 | 165 | 2.7 | 2.946 | 0.038 | 50.48 | HCMOS | 合格
O093150812005 | -5.37 | -10.71 | 3.32 | 0.42 | -0.85 | 463.5 | 169 | 2.6 | 2.934 | 0.024 | 50.36 | HCMOS | 合格
O093150812006 | -1.4 | -2.8 | -0.61 | -3.09 | -3.47 | 479.5 | 177 | 2.7 | 2.934 | 0.024 | 50.44 | HCMOS | 合格
O093150812007 | 4.68 | 0.38 | 1.97 | 4 | -1.63 | 461.5 | 172.75 | 2.5 | 2.932 | 0.028 | 50.44 | HCMOS | 合格
O093150812008 | -4.96 | -6.57 | 3.21 | 0.22 | -2.58 | 462 | 175.5 | 2.5 | 2.944 | 0.028 | 50.4 | HCMOS | 合格
O093150812009 | 2.33 | -5.7 | 4.49 | -0.69 | -1.53 | 461.5 | 174.75 | 2.5 | 2.926 | 0 | 50.42 | HCMOS | 合格
O093150812010 | -2.51 | -6.98 | 1.62 | -3.32 | -2.32 | 458.75 | 173 | 2.5 | 2.932 | 0.032 | 50.44 | HCMOS | 合格
O093150812011 | 7.37 | -24.15 | 3.49 | -0.87 | -1.63 | 469.5 | 174 | 2.6 | 2.936 | 0.016 | 50.44 | HCMOS | 合格
O093150812013 | -3.63 | -21.8 | 3.41 | 0.15 | -1.28 | 463.5 | 160 | 2.9 | 2.922 | 0.072 | 50.5 | HCMOS | 合格
O093150812014 | -1.65 | -5.86 | 1.91 | -2.22 | -3.05 | 463 | 162 | 2.5 | 2.936 | 0.042 | 50.4 | HCMOS | 合格
O093150812015 | 5.26 | -20.23 | 3.21 | -4.86 | -4.95 | 427.25 | 170 | 3 | 2.988 | 0.204 | 50.58 | HCMOS | 合格
O093150812016 | -6.21 | -0.65 | 3.1 | -0.94 | -0.6 | 454 | 164.5 | 2.5 | 2.952 | 0.02 | 50.38 | HCMOS | 合格
O093150812017 | -6.94 | 0.67 | 4.08 | -2.18 | -2.26 | 468.75 | 168 | 2.7 | 2.922 | -0.002 | 50.44 | HCMOS | 合格
O093150812018 | -5.49 | -3.62 | 3.21 | -1.52 | -2.95 | 453.75 | 169.75 | 2.8 | 2.94 | 0.024 | 50.46 | HCMOS | 合格
O093150812019 | 5.99 | -12.45 | 3.31 | -0.36 | -1.49 | 455.5 | 176 | 2.7 | 2.936 | 0.02 | 50.48 | HCMOS | 合格
O093150812020 | -6.55 | 7.02 | 4.21 | 0.74 | -0.63 | 464 | 171 | 2.6 | 2.934 | 0.016 | 50.44 | HCMOS | 合格
O093150812021 | -3.28 | -9.77 | 1.11 | 1.71 | -1.39 | 454 | 167 | 2.6 | 2.936 | 0.02 | 50.36 | HCMOS | 合格
O093150812022 | -2.72 | -23.34 | 1.14 | -4.33 | -4.03 | 465 | 174 | 2.6 | 2.938 | 0.024 | 50.42 | HCMOS | 合格
O093150812023 | 3.22 | -0.13 | 2.63 | 3.3 | -3.45 | 468.25 | 180 | 2.6 | 2.924 | 0.024 | 50.42 | HCMOS | 合格
O093150812024 | 3.27 | -10.58 | 3.7 | -3.33 | -3.57 | 459.5 | 164.75 | 2.6 | 2.962 | 0.026 | 50.42 | HCMOS | 合格
O093150812025 | -2 | -9.6 | 3.43 | -2.71 | -2.51 | 456 | 163.75 | 2.6 | 2.94 | 0.026 | 50.4 | HCMOS | 合格
O093150812026 | -1.31 | -11.16 | -1.4 | -1.75 | -3.16 | 460 | 160 | 2.7 | 2.922 | 0.028 | 50.58 | HCMOS | 合格
O093150812027 | -2.87 | -23.79 | 3.46 | -3.22 | -4.57 | 450 | 175 | 2.5 | 2.93 | 0.004 | 50.4 | HCMOS | 合格
O093150812028 | -3.28 | -9.77 | 4.35 | 1.71 | -1.39 | 454 | 167 | 2.6 | 2.936 | 0.02 | 50.36 | HCMOS | 合格
O093150812029 | -1.57 | -0.9 | 4 | -1.51 | -4.32 | 463 | 176 | 2.4 | 2.932 | 0.024 | 50.44 | HCMOS | 合格
O093150812030 | -5.49 | -3.62 | 3.79 | -1.52 | -2.95 | 453.75 | 169.75 | 2.8 | 2.94 | 0.024 | 50.46 | HCMOS | 合格
O093150812031 | -6.55 | 7.02 | 3.13 | 0.74 | -0.63 | 464 | 171 | 2.6 | 2.934 | 0.016 | 50.44 | HCMOS | 合格
O093150812033 | -3.52 | -7.89 | 2.28 | -1.63 | -3.5 | 474.5 | 173 | 2.6 | 2.926 | 0.024 | 50.3 | HCMOS | 合格
O093150812034 | -4.65 | -12.42 | 3.12 | -0.77 | -0.74 | 465 | 186 | 3.4 | 2.924 | 0.02 | 50.48 | HCMOS | 合格
O093150812035 | -2.4 | -9.03 | 3.36 | 2.78 | -0.81 | 461.25 | 181 | 3.2 | 2.936 | 0.026 | 50.54 | HCMOS | 合格
O093150812036 | 5.89 | -16.54 | 3.22 | -0.89 | -0.12 | 450.25 | 179 | 3.6 | 2.99 | 0.044 | 50.34 | HCMOS | 合格
O093150812037 | -2.15 | -3.24 | 0.92 | 1.58 | -1.84 | 458.5 | 179 | 3.5 | 2.966 | 0.05 | 50.42 | HCMOS | 合格
O093150812038 | 2.88 | -14.05 | 1.56 | 1.96 | -2.49 | 467.75 | 185.5 | 3.3 | 2.936 | 0.038 | 50.46 | HCMOS | 合格
O093150812039 | 4.26 | -23.68 | 2.48 | -1.57 | -3.15 | 463 | 180 | 3.6 | 2.966 | 0.052 | 50.46 | HCMOS | 合格
O093150812040 | 3.39 | -12.45 | 3.77 | -3.06 | -3.02 | 458.5 | 196.5 | 3.5 | 3.084 | 0.02 | 50.46 | HCMOS | 合格
O093150812041 | -1.72 | -6.41 | 3.91 | -2.46 | -1.67 | 458 | 171 | 3.2 | 2.93 | 0.014 | 50.42 | HCMOS | 合格
O093150812042 | -2.02 | -5.07 | 1.08 | -4.6 | -2.66 | 470.75 | 175.75 | 3.4 | 2.936 | 0.002 | 50.56 | HCMOS | 合格
O093150812043 | -3.62 | -11.13 | 3.77 | -1.25 | -3.88 | 453.5 | 166 | 3.2 | 2.96 | 0.044 | 50.34 | HCMOS | 合格
O093150812044 | -0.78 | -8.55 | 1.56 | 1.5 | -2.36 | 468.75 | 188 | 3.3 | 2.978 | 0.062 | 50.48 | HCMOS | 合格
O093150812045 | 2.17 | -5.77 | 2.28 | 1.43 | -2.2 | 462.5 | 194 | 3.2 | 2.954 | 0.044 | 50.56 | HCMOS | 合格
O093150812046 | -4.91 | -2.33 | 3.98 | 1.61 | -2.02 | 463 | 194.25 | 3.3 | 2.96 | 0.062 | 50.48 | HCMOS | 合格
O093150812047 | -5.15 | -13.83 | 2.32 | -0.44 | -1.05 | 461 | 177 | 3.2 | 2.96 | 0.05 | 50.5 | HCMOS | 合格
O093150812048 | 3.53 | -11.98 | 4.13 | 1.79 | -2.26 | 460 | 183.75 | 3.3 | 2.96 | 0.032 | 50.5 | HCMOS | 合格
O093150812049 | 2.38 | -13.47 | 4.43 | 0.62 | -2.59 | 459.25 | 196.25 | 3.5 | 2.984 | 0.026 | 50.32 | HCMOS | 合格
O093150812050 | 3.94 | -6.81 | 2.97 | 1.98 | -2.01 | 455 | 184 | 3.4 | 2.96 | 0.038 | 50.54 | HCMOS | 合格
O093150812051 | 1.81 | -11.05 | 3.04 | 1.82 | -1.34 | 460.5 | 175 | 3.2 | 2.942 | 0.038 | 50.42 | HCMOS | 合格
O093150812052 | -2.61 | -5.79 | 4.14 | 2.47 | -2.34 | 454 | 189.75 | 3.5 | 2.972 | 0.038 | 50.56 | HCMOS | 合格
O093150812053 | 6.07 | -32 | 2.63 | -0.83 | -0.58 | 467 | 182.5 | 3.3 | 2.972 | 0.098 | 50.56 | HCMOS | 合格
O093150812054 | -7.34 | -24.45 | 3.33 | 1.16 | -1.12 | 447.25 | 185 | 3.5 | 2.936 | -0.004 | 50.46 | HCMOS | 合格
O093150812055 | -1.99 | 0.64 | 4.16 | 2.52 | -2.18 | 460.25 | 192.5 | 3.3 | 2.942 | 0.02 | 50.56 | HCMOS | 合格
O093150812056 | -4.51 | -9.88 | 3.09 | 1.78 | -0.98 | 459.25 | 178.75 | 3.5 | 2.978 | 0.014 | 50.36 | HCMOS | 合格
O093150812057 | 2.08 | -2.54 | 1.38 | 1.45 | -2.13 | 469.25 | 182 | 3.2 | 2.924 | 0.032 | 50.48 | HCMOS | 合格
O093150812058 | -2.06 | -10.88 | 3.87 | 3.09 | -2.64 | 467 | 190.75 | 3.3 | 2.96 | 0.044 | 50.4 | HCMOS | 合格
O093150812059 | 5.04 | -19.22 | 2.69 | 1.4 | -0.87 | 458.75 | 174.5 | 3.3 | 2.924 | 0.02 | 50.42 | HCMOS | 合格
O093150812060 | 2.05 | -13.23 | -2.28 | 1.28 | -1.35 | 459 | 176 | 3.2 | 2.936 | 0.05 | 50.5 | HCMOS | 合格
O093150812061 | -1.3 | -3.99 | 2.02 | 0.98 | -0.84 | 456.5 | 179 | 3.2 | 2.936 | 0.02 | 50.56 | HCMOS | 合格
O093150812062 | 2.36 | -9.37 | 2.48 | 0.8 | -1.33 | 453 | 181.5 | 3.2 | 2.936 | 0.032 | 50.58 | HCMOS | 合格
O093150812063 | -2.79 | -10.34 | 0.91 | 1.64 | -1.56 | 457 | 176.25 | 3.2 | 2.918 | 0.05 | 50.44 | HCMOS | 合格
O093150812064 | 4.35 | -9.87 | 2.71 | 1.93 | -1.56 | 455.75 | 187 | 3.3 | 2.93 | -0.01 | 50.48 | HCMOS | 合格
O093150812065 | -2.95 | -10.59 | 1.44 | 1.38 | -1.61 | 472.5 | 176 | 3.2 | 2.96 | 0.044 | 50.38 | HCMOS | 合格
O093150812066 | 1.9 | -18.56 | 2.81 | 1.66 | -1.38 | 464.25 | 184 | 3.7 | 2.96 | 0.034 | 50.5 | HCMOS | 合格
O093150812067 | -10.53 | -10.35 | 4.24 | 1.16 | -1.38 | 449 | 171.25 | 3.6 | 2.954 | 0.044 | 50.52 | HCMOS | 合格
O093150812068 | 1.22 | -8.45 | -1.72 | 0.78 | -1.07 | 458 | 175 | 3.4 | 2.942 | 0.026 | 50.42 | HCMOS | 合格
O093150812069 | 1.42 | -2.25 | 2.38 | 1.86 | -1.61 | 452.25 | 175 | 3.5 | 2.954 | 0.014 | 50.34 | HCMOS | 合格
O093150812070 | 1.75 | -5.84 | 2.63 | -0.25 | -1.09 | 453 | 181 | 3.4 | 2.936 | 0.032 | 50.36 | HCMOS | 合格
O093150812071 | -1.72 | -3.91 | 4.1 | 1.08 | -1.66 | 456 | 176.25 | 3.5 | 2.936 | 0.032 | 50.4 | HCMOS | 合格
O093150812072 | -1.9 | -4.04 | 4.24 | 1.66 | -1.73 | 450.25 | 176 | 3.5 | 2.942 | 0.046 | 50.64 | HCMOS | 合格
O093150812073 | 2.68 | -7.18 | 3.77 | -1.43 | -1.92 | 458.25 | 184 | 3.5 | 2.924 | 0.056 | 50.46 | HCMOS | 合格
O093150812074 | 3.42 | -3.82 | -0.74 | 2.04 | -1.38 | 457.25 | 179.75 | 3.5 | 2.954 | 0.026 | 50.64 | HCMOS | 合格
O093150812075 | -1.35 | -8.46 | 3.23 | 1.36 | -2.17 | 460.25 | 191 | 3.7 | 2.996 | 0.028 | 50.44 | HCMOS | 合格
O093150812076 | -1.78 | -22.06 | 1.77 | -0.59 | -0.57 | 452.25 | 177 | 3.5 | 3.016 | -0.016 | 50.46 | HCMOS | 合格
O093150812077 | -12.89 | -3.54 | 3.29 | 0.89 | -0.84 | 464 | 178.25 | 3.4 | 2.978 | 0.068 | 50.54 | HCMOS | 合格
O093150812078 | -1.04 | -5.54 | 3.53 | 1.66 | -1.19 | 464 | 183.75 | 3.3 | 2.966 | 0.05 | 50.46 | HCMOS | 合格
O093150812079 | 1.77 | -12.37 | 3.41 | 1.16 | -1.26 | 462.75 | 177.25 | 3.3 | 2.954 | 0.026 | 50.4 | HCMOS | 合格
O093150812080 | -4.28 | -8.08 | 3.28 | 1.06 | -1.68 | 467 | 175 | 3.4 | 2.922 | 0.032 | 50.42 | HCMOS | 合格
O093150812081 | -2.17 | -7.69 | 2.96 | 0.83 | -1.38 | 464 | 177 | 3.5 | 2.954 | 0.02 | 50.42 | HCMOS | 合格
O093150812082 | -2.78 | -18.82 | 2.26 | 2.7 | -1.82 | 447.25 | 175.25 | 3.5 | 2.972 | 0.014 | 50.44 | HCMOS | 合格
O093150812083 | 4.73 | -18.66 | 2.21 | 2.98 | -1.96 | 451 | 182 | 3.5 | 2.93 | 0.026 | 50.38 | HCMOS | 合格
O093150812084 | 2.96 | -5.21 | 4.1 | 2.72 | -1.67 | 461 | 182 | 3.6 | 2.966 | 0.038 | 50.42 | HCMOS | 合格
O093150812085 | 2.47 | -15.03 | 4.33 | 2.25 | -1.79 | 458.5 | 173 | 3.2 | 3.008 | 0.12 | 50.46 | HCMOS | 合格
O093150812086 | -4.78 | -0.66 | 4.16 | 2.22 | -2.27 | 462 | 182 | 3.3 | 2.936 | 0.044 | 50.52 | HCMOS | 合格
O093150812087 | 10.19 | -16.09 | 3.79 | -2.16 | -0.88 | 462 | 171.75 | 3.6 | 2.954 | -0.004 | 50.5 | HCMOS | 合格
O093150812088 | -1.7 | -2.48 | 1.77 | 1.59 | -0.81 | 452.5 | 177 | 3.4 | 2.936 | 0.002 | 50.46 | HCMOS | 合格
O093150812089 | -2.55 | -3.23 | 4.01 | 1.8 | -1.21 | 473 | 184 | 3.4 | 2.972 | 0.056 | 50.5 | HCMOS | 合格
O093150812090 | 4.29 | -5.45 | 4.49 | 2.5 | -1.77 | 457.25 | 186.75 | 3.5 | 2.93 | 0.014 | 50.54 | HCMOS | 合格
O093150812091 | 3.62 | -10.95 | 3.69 | 1.7 | -1.23 | 455.5 | 177.75 | 3.3 | 2.954 | 0.038 | 50.4 | HCMOS | 合格
O093150812092 | 9.28 | -20.03 | 3.88 | -2.07 | -1.03 | 454.75 | 181.25 | 3.5 | 2.942 | 0.032 | 50.4 | HCMOS | 合格
O093150812093 | -2.88 | 31.71 | 1.93 | 0.29 | -2.03 | 461 | 185.75 | 3.5 | 2.972 | 0.02 | 50.52 | HCMOS | 合格
O093150812094 | 3.83 | -29.61 | 3.98 | 0.88 | -0.15 | 461.25 | 178 | 3.5 | 2.978 | 0.002 | 50.44 | HCMOS | 合格
O093150812095 | 2.04 | -25.95 | 3.86 | 1.34 | -0.93 | 457.75 | 176 | 3.5 | 2.984 | 0.082 | 50.38 | HCMOS | 合格
O093150812096 | 1.44 | -6.14 | 1.07 | 1.01 | -1.18 | 468 | 176 | 3.6 | 2.96 | 0.07 | 50.44 | HCMOS | 合格
O093150812097 | -2.23 | -8.14 | 3.62 | 1.27 | -1.67 | 448.75 | 177 | 3.6 | 2.984 | 0.008 | 50.46 | HCMOS | 合格
O093150812098 | -3.43 | -6.22 | 2.84 | 1.6 | -1.58 | 457.5 | 175 | 3.5 | 2.966 | 0.05 | 50.5 | HCMOS | 合格
O093150812099 | 1.62 | -0.1 | -0.61 | 0.37 | -1.82 | 447 | 176 | 3.5 | 2.948 | -0.004 | 50.6 | HCMOS | 合格
O093150812100 | 1.18 | -6.72 | 3.1 | 1.14 | -1.25 | 459.75 | 186 | 3.3 | 2.966 | 0.032 | 50.42 | HCMOS | 合格
O093150812101 | -1.03 | -2.96 | 2.04 | 0.21 | -0.96 | 455.75 | 176 | 3.3 | 2.942 | 0.088 | 50.52 | HCMOS | 合格
O093150812102 | 1.81 | -7.74 | 3.05 | 0.53 | -0.54 | 454.5 | 169 | 3.5 | 2.954 | 0.02 | 50.44 | HCMOS | 合格
O093150812103 | 6.27 | 2.52 | 3 | -2.27 | -1.73 | 469 | 178 | 3.6 | 3.026 | 0.102 | 50.46 | HCMOS | 合格
O093150812104 | 2.79 | -10.11 | 3.34 | 1.08 | -1.79 | 455 | 172.25 | 3.5 | 2.948 | 0.008 | 50.36 | HCMOS | 合格
O093150812105 | -3.64 | -13.83 | 4.12 | 2.33 | -0.47 | 462 | 175 | 3.5 | 2.918 | 0.014 | 50.6 | HCMOS | 合格
O093150812106 | -0.69 | -5.69 | 4.06 | -0.15 | -0.39 | 449.5 | 174 | 2.9 | 2.91 | 0.04 | 50.52 | HCMOS | 合格
O093150812107 | 1.15 | -4.89 | 3.83 | 0.43 | -1.13 | 463 | 179 | 3.5 | 2.972 | 0.02 | 50.42 | HCMOS | 合格
O093150812108 | -5.84 | -4.98 | 3.59 | -0.82 | -0.03 | 460.5 | 174.75 | 3.5 | 2.984 | 0.05 | 50.52 | HCMOS | 合格
O093150812109 | -1.13 | -8.19 | 3.87 | 0.9 | -1.61 | 466.5 | 182 | 3.1 | 2.91 | 0.04 | 50.38 | HCMOS | 合格
O093150812110 | 1.79 | -0.9 | 1.93 | 0.37 | -1.76 | 451.75 | 173.75 | 3 | 2.91 | 0.082 | 50.54 | HCMOS | 合格
O093150812111 | 1.16 | -2.41 | 2.34 | 1.04 | -0.78 | 460.25 | 170 | 3 | 2.91 | 0.04 | 50.44 | HCMOS | 合格
O093150812112 | -2.66 | -10.81 | 3.77 | 1.77 | -1.91 | 456 | 176.25 | 3.2 | 2.96 | 0.026 | 50.44 | HCMOS | 合格
O093150812113 | -4.92 | -4.59 | 2.63 | 1.53 | -1.43 | 475.75 | 183.5 | 3.4 | 2.96 | 0.038 | 50.48 | HCMOS | 合格
O093150812114 | -2 | -9.36 | 2.38 | 1.73 | -1.56 | 450.25 | 166.25 | 3.3 | 2.948 | 0.038 | 50.38 | HCMOS | 合格
O093150812115 | 1.78 | -13.63 | 3.21 | 0.23 | -0.52 | 447.75 | 178.25 | 3.3 | 2.936 | 0.002 | 50.52 | HCMOS | 合格
O093150812116 | 3.77 | -5.75 | 2.69 | 1.62 | 0.13 | 461.75 | 173 | 3.7 | 2.996 | -0.004 | 50.52 | HCMOS | 合格
O093150812117 | 3.42 | -6.1 | 2.21 | -0.55 | -0.14 | 454 | 183.75 | 3.4 | 2.936 | 0.062 | 50.44 | HCMOS | 合格
O093150812118 | -2.37 | -8.62 | 4 | 2.13 | -1.66 | 450 | 177 | 3.3 | 2.906 | -0.024 | 50.54 | HCMOS | 合格
O093150812119 | 1.56 | -13.22 | 2.96 | -0.04 | -0.18 | 459.25 | 171 | 3.6 | 2.96 | 0.014 | 50.52 | HCMOS | 合格
O093150812120 | -1.4 | -12.63 | 2.57 | 2 | -1.4 | 447.25 | 172.25 | 3.2 | 2.906 | 0.032 | 50.4 | HCMOS | 合格
O093150812121 | 3.89 | -4.18 | -2.28 | 0.95 | -1.35 | 464 | 169 | 2.9 | 3.022 | 0.128 | 50.58 | HCMOS | 合格
O093150812122 | 2.31 | -18.07 | 2.73 | 0.22 | -1.71 | 441 | 173.75 | 2.8 | 3.028 | 0.218 | 50.42 | HCMOS | 合格
O093150812123 | -1.91 | -3.97 | 4.1 | 0.89 | -1.53 | 460.75 | 164 | 2.9 | 2.92 | 0.064 | 50.48 | HCMOS | 合格
O093150812124 | -9.93 | -3.87 | 3.52 | 1.14 | -0.93 | 456 | 156 | 2.9 | 2.95 | 0.064 | 50.44 | HCMOS | 合格
O093150812125 | 2.8 | -3.8 | 3.37 | 1.26 | -1.63 | 426.25 | 168 | 3 | 2.806 | 0.064 | 50.5 | HCMOS | 合格
O093150812126 | 1.06 | -6.64 | 3.05 | 1.71 | -0.59 | 462.5 | 182.25 | 3.2 | 2.942 | 0.026 | 50.4 | HCMOS | 合格
O093150812127 | 1.29 | -15.73 | 4.04 | 2.31 | -2.53 | 458 | 184 | 3.5 | 2.954 | -0.004 | 50.36 | HCMOS | 合格
O093150812128 | -10.35 | -5.06 | 0.8 | 1.33 | -1.31 | 447 | 170.25 | 3.1 | 2.848 | 0.07 | 50.44 | HCMOS | 合格
O093150812129 | -6.21 | -4.2 | 3.12 | 0.68 | -1.97 | 462 | 170 | 2.8 | 2.992 | 0.11 | 50.5 | HCMOS | 合格
O093150812130 | -4.17 | -11.18 | 4.16 | 1.43 | -0.77 | 468.75 | 173.25 | 3 | 2.98 | 0.072 | 50.5 | HCMOS | 合格
O093150812131 | -4.38 | 0.21 | 2.39 | 1.08 | -1.46 | 461.75 | 172 | 2.7 | 2.926 | 0.048 | 50.38 | HCMOS | 合格
O093150812132 | -4.28 | -4.09 | 3.56 | 0.68 | -2.13 | 442 | 171 | 3.1 | 3.064 | 0.298 | 50.54 | HCMOS | 合格
O093150812133 | 1.95 | -4.12 | 2.17 | 0.63 | -1.32 | 464.25 | 164 | 3.5 | 2.974 | 0.08 | 50.42 | HCMOS | 合格
O093150812134 | 1.91 | -4.02 | 4.14 | 0.89 | -1.08 | 462 | 155.5 | 2.8 | 2.926 | 0.064 | 50.48 | HCMOS | 合格
O093150812135 | 12.38 | -3.63 | 3.69 | 1.02 | -1.48 | 455.5 | 167 | 2.8 | 2.908 | 0.08 | 50.46 | HCMOS | 合格
O093150812136 | -19.63 | -17.93 | 2.81 | 1.12 | 0.85 | 440 | 179 | 2.8 | 2.928 | 0.07 | 50.38 | HCMOS | 合格
O093150812137 | -4.7 | -3.55 | 4.31 | 0.92 | -1.16 | 462.5 | 159 | 2.9 | 2.926 | 0.064 | 50.56 | HCMOS | 合格
O093150812138 | -2.19 | 5.82 | 4.32 | 2.55 | -2.42 | 465.25 | 188 | 3.3 | 2.972 | 0.05 | 50.44 | HCMOS | 合格
O093150812139 | -5.27 | -3.67 | 3.05 | 1.45 | -0.84 | 444 | 156 | 3 | 2.866 | 0.036 | 50.44 | HCMOS | 合格
O093150812140 | -8.43 | -3.12 | 3.07 | 1.26 | -1.89 | 463.75 | 189 | 3.2 | 2.978 | 0.138 | 50.46 | HCMOS | 合格
O093150812141 | -7.68 | -9.59 | 3.68 | 1.12 | -0.85 | 448.75 | 171 | 2.9 | 3.01 | 0.188 | 50.42 | HCMOS | 合格
O093150812142 | -1.94 | -4.45 | 2.93 | 1.48 | -0.66 | 447 | 171 | 3 | 2.854 | 0.072 | 50.44 | HCMOS | 合格
O093150812143 | -3.47 | -3.2 | 2.39 | 0.92 | -1.33 | 438.25 | 159 | 3.8 | 2.86 | 0.08 | 50.54 | HCMOS | 合格
O093150812144 | -2.14 | -4.5 | 3.86 | 1.37 | -1.14 | 447 | 158 | 2.9 | 2.92 | 0.048 | 50.44 | HCMOS | 合格
O093150812145 | -2.78 | -3.12 | 3.37 | 0.65 | -1.66 | 457.75 | 170 | 3.1 | 2.92 | 0.04 | 50.56 | HCMOS | 合格
O093150812146 | -2.87 | -10.44 | 2.57 | -0.76 | 1.01 | 461.5 | 170 | 3.3 | 2.96 | 0.038 | 50.48 | HCMOS | 合格
O093150812147 | -2.61 | -4.82 | 4.21 | -1.51 | -4.42 | 446.75 | 175 | 3.1 | 2.86 | 0.064 | 50.46 | HCMOS | 合格
O093150812148 | 2.17 | -17.63 | 1.06 | 0.6 | -0.91 | 467 | 175 | 2.7 | 3.004 | 0.128 | 50.42 | HCMOS | 合格
O093150812149 | 2.7 | -3.75 | 1.68 | 0.68 | -1.35 | 461 | 167 | 2.9 | 2.962 | 0.048 | 50.38 | HCMOS | 合格
O093150812150 | -3.71 | -6.63 | 1.11 | 0.07 | -2.63 | 458 | 186 | 2.8 | 3.036 | 0.17 | 50.42 | HCMOS | 合格
O093150812151 | -2.61 | 0.85 | 3.44 | 1.15 | -1.12 | 449.5 | 167.5 | 2.8 | 2.932 | 0.05 | 50.44 | HCMOS | 合格
O093150812152 | -1.88 | -4.89 | 3.7 | 1.06 | -1.02 | 468 | 174 | 2.9 | 2.968 | 0.072 | 50.46 | HCMOS | 合格
O093150812153 | -2.67 | -4.12 | 1.86 | 1.28 | -0.83 | 458.75 | 155.75 | 2.9 | 2.95 | 0.05 | 50.4 | HCMOS | 合格
O093150812154 | -9.08 | -3.98 | 3.22 | 0.95 | -1.37 | 431 | 157 | 3.1 | 2.986 | 0.248 | 50.5 | HCMOS | 合格
O093150812155 | -5.35 | -3.91 | 3.77 | 1.09 | -1.51 | 463.75 | 165.25 | 2.8 | 2.956 | 0.07 | 50.54 | HCMOS | 合格
O093150812156 | 2.33 | -8.1 | 2.52 | 1.31 | -1.46 | 459.5 | 185 | 3 | 2.94 | 0.01 | 50.52 | HCMOS | 合格
O093150812157 | -5.55 | -4.12 | 1.11 | -2.02 | -1.72 | 463 | 174 | 3.1 | 2.974 | 0.086 | 50.44 | HCMOS | 合格
O093150812158 | 5.82 | 2.11 | 4.2 | 3.81 | -1.77 | 456.25 | 172.75 | 2.9 | 2.974 | 0.134 | 50.36 | HCMOS | 合格
O093150812159 | 1.17 | -12.3 | 3.7 | 2.07 | -1.48 | 464 | 188 | 3.3 | 2.948 | 0.014 | 50.54 | HCMOS | 合格
O093150812160 | 4.1 | -3.05 | 1.51 | 0.81 | -1.67 | 453.5 | 166.25 | 2.9 | 2.914 | 0.116 | 50.54 | HCMOS | 合格
O093150812161 | 3.96 | 1.67 | 2.78 | 1.42 | -0.54 | 448 | 174 | 2.8 | 3.01 | 0.164 | 50.46 | HCMOS | 合格
O093150812162 | 5.9 | -5.29 | 3.53 | 1.44 | -1.55 | 457.5 | 170 | 3.2 | 2.926 | 0.034 | 50.5 | HCMOS | 合格
O093150812163 | -11.98 | -4.1 | 0.23 | 0.54 | -1.87 | 460.25 | 167 | 2.8 | 2.956 | 0.048 | 50.36 | HCMOS | 合格
O093150812164 | -7.5 | -3.33 | 1.14 | 0.7 | -1.03 | 453 | 158.75 | 3.8 | 2.962 | 0.072 | 50.42 | HCMOS | 合格
O093150812165 | -5.27 | -4.7 | 2.35 | 1.66 | -0.39 | 456 | 165 | 2.9 | 2.926 | 0.064 | 50.48 | HCMOS | 合格
O093150812166 | 1.36 | -2.63 | 4.26 | 0.93 | -1.22 | 451.25 | 178 | 3.1 | 2.922 | 0.028 | 50.46 | HCMOS | 合格
O093150812167 | -4.58 | -3.64 | 3.73 | 1.15 | -1.55 | 463 | 169 | 2.9 | 2.968 | 0.098 | 50.4 | HCMOS | 合格
O093150812168 | -1.65 | -13.34 | 0.8 | 1.74 | -1.93 | 472.5 | 181.25 | 2.8 | 2.968 | 0.062 | 50.48 | HCMOS | 合格
O093150812169 | 0.98 | -4.33 | 2.92 | -1.68 | -4.93 | 447.75 | 182 | 3 | 2.914 | 0.116 | 50.38 | HCMOS | 合格
O093150812170 | -10.15 | -5.75 | 3.73 | 0.96 | -1.25 | 449 | 165 | 3 | 2.896 | 0.028 | 50.56 | HCMOS | 合格
O093150812171 | -6.83 | -8.59 | 1.44 | 3.94 | 1.64 | 451.75 | 179 | 2.7 | 2.98 | 0.116 | 50.52 | HCMOS | 合格
O093150812172 | -5.47 | -5.2 | 2.25 | 1.47 | -1.39 | 452.75 | 170.75 | 3.3 | 2.968 | 0.072 | 50.44 | HCMOS | 合格
O093150812173 | -2.92 | -10.37 | -3.88 | 0.95 | -1.46 | 465.25 | 174 | 2.9 | 2.986 | 0.116 | 50.5 | HCMOS | 合格
O093150812174 | -5.95 | -3.17 | 4.12 | 0.88 | -1.09 | 452.5 | 156 | 3 | 2.974 | 0.146 | 50.46 | HCMOS | 合格
O093150812175 | -6.1 | -4.7 | 3 | 1.21 | -0.82 | 461.5 | 164 | 2.9 | 2.944 | 0.08 | 50.4 | HCMOS | 合格
O093150812176 | 2.92 | -14.08 | 3.25 | 0.65 | -0.67 | 458 | 178 | 3 | 2.934 | 0.04 | 50.44 | HCMOS | 合格
O093150812177 | -3.45 | -4.77 | 3.86 | 1.45 | -0.83 | 455.5 | 163 | 2.7 | 2.938 | 0.05 | 50.54 | HCMOS | 合格

## Sheet9
O093150803001 | -2.02 | -5.8 | 3.38 | 0.27 | -1.99 | 476 | 188 | 2.6 | 2.926 | 0.04 | 50.46 | HCMOS | 合格
O093150803002 | -3.25 | 1.45 | 2.29 | 2.03 | -2.09 | 462.25 | 183.25 | 2.9 | 2.974 | 0.062 | 50.36 | HCMOS | 合格
O093150803003 | -3.53 | -8.54 | 1.78 | 2.49 | -1.56 | 456 | 177.75 | 2.7 | 2.914 | 0.004 | 50.4 | HCMOS | 合格
O093150803004 | -6.94 | -3.58 | 2.52 | -0.58 | -2.21 | 482 | 183.75 | 2.8 | 2.952 | 0.024 | 50.4 | HCMOS | 合格
O093150803005 | -2.36 | 0.61 | 2.06 | 0.88 | -3.2 | 468 | 195 | 2.9 | 2.922 | 0.01 | 50.46 | HCMOS | 合格
O093150803006 | 3.88 | -14.12 | 1.21 | 1.6 | -1.7 | 458 | 183 | 2.6 | 2.904 | 0.024 | 50.38 | HCMOS | 合格
O093150803007 | -3.75 | -6.41 | 2.77 | 0.4 | -0.81 | 456 | 178 | 2.7 | 2.97 | 0.068 | 50.42 | HCMOS | 合格
O093150803008 | -6.8 | -0.9 | 3.12 | -3.83 | -2.18 | 467.5 | 189 | 2.5 | 2.948 | 0.048 | 50.5 | HCMOS | 合格
O093150803009 | -11.14 | 5.87 | 3.17 | -2.9 | 2.02 | 466 | 183.75 | 2.8 | 2.818 | -0.002 | 50.56 | HCMOS | 合格
O093150803010 | -4.52 | -1.39 | 2.11 | -3.42 | -2.08 | 466.5 | 184 | 2.7 | 2.932 | -0.008 | 50.4 | HCMOS | 合格
O093150803011 | -5.27 | -5.04 | 3.7 | 1.44 | -1.62 | 460.25 | 174 | 2.8 | 2.924 | 0.014 | 50.46 | HCMOS | 合格
O093150803012 | -2.94 | 5.28 | 2.81 | 1.24 | -2.22 | 461 | 177 | 2.7 | 2.92 | 0.024 | 50.38 | HCMOS | 合格
O093150803013 | -7.63 | -12.9 | 3.98 | 1.28 | -1.3 | 458.25 | 175 | 2.9 | 2.868 | 0.024 | 50.36 | HCMOS | 合格
O093150803014 | -5.13 | 1.83 | 3.66 | 1.54 | -1.58 | 461.75 | 174.25 | 2.6 | 2.918 | 0.032 | 50.52 | HCMOS | 合格
O093150803015 | -4.54 | -9.57 | 2.71 | 1.56 | -1.52 | 465.5 | 183 | 2.8 | 2.908 | 0.032 | 50.44 | HCMOS | 合格
O093150803016 | -3.66 | -1.11 | 2.57 | 2.17 | -3.15 | 475.5 | 189.25 | 2.8 | 2.914 | 0.016 | 50.48 | HCMOS | 合格
O093150803017 | -2.82 | -2.85 | 3.85 | 1.73 | -2.12 | 464 | 180.5 | 2.5 | 2.932 | 0.014 | 50.38 | HCMOS | 合格
O093150803018 | -2.19 | -149.12 | 3.74 | 1.43 | -3.12 | 408.5 | 187 | 2.9 | 2.938 | 0.002 | 50.48 | HCMOS | 合格
O093150803019 | -3.18 | -8.3 | 2.83 | -0.2 | -3 | 457 | 183 | 2.8 | 2.928 | 0.008 | 50.38 | HCMOS | 合格
O093150803020 | -5.17 | -8.09 | 3.28 | -2.6 | -2.66 | 455 | 177 | 3.1 | 2.864 | 0.028 | 50.5 | HCMOS | 合格
O093150803021 | -1.71 | -6.44 | 3.87 | -1.16 | -2.9 | 465.5 | 188.75 | 2.9 | 2.884 | 0.02 | 50.34 | HCMOS | 合格
O093150803022 | -6 | -5.91 | 4.01 | 0.48 | -1.66 | 466.5 | 177.5 | 2.7 | 2.916 | 0.03 | 50.42 | HCMOS | 合格
O093150803023 | -6.03 | -3.88 | 2.4 | 1.35 | -1.67 | 458 | 182 | 2.9 | 2.888 | 0.002 | 50.4 | HCMOS | 合格
O093150803024 | -3.78 | 0.41 | 4.49 | 0.98 | -1.02 | 457 | 173 | 2.8 | 2.938 | 0.02 | 50.4 | HCMOS | 合格
O093150803025 | -3.19 | 4.59 | 3.66 | 2.06 | -1.75 | 473.5 | 180 | 2.6 | 2.962 | 0.036 | 50.38 | HCMOS | 合格
O093150803026 | -3.38 | -7.75 | 1.33 | 1.68 | -1.41 | 454 | 178 | 2.9 | 2.914 | -0.004 | 50.44 | HCMOS | 合格
O093150803027 | -3.73 | -9.27 | 3.37 | 1.92 | -2.33 | 452.5 | 182.5 | 2.7 | 2.926 | -0.004 | 50.48 | HCMOS | 合格
O093150803028 | -2.27 | -3.03 | 2.72 | 1.84 | -1.66 | 465 | 181 | 2.9 | 2.912 | 0.028 | 50.44 | HCMOS | 合格
O093150803029 | -15.51 | 7.01 | 4.12 | 2.15 | -2.21 | 455 | 181 | 2.8 | 2.9 | 0.014 | 50.38 | HCMOS | 合格
O093150803030 | -5.86 | -1.7 | 3.26 | 1.56 | -2.71 | 457.75 | 186 | 2.8 | 2.902 | 0.004 | 50.44 | HCMOS | 合格
O093150803031 | 1.65 | -4.53 | 2.68 | 0.22 | -2.92 | 456.75 | 190.25 | 2.5 | 2.966 | 0.058 | 50.4 | HCMOS | 合格
O093150803032 | -1.87 | -7.75 | 4.41 | 1.97 | -1.79 | 460.5 | 177 | 2.7 | 2.936 | 0.026 | 50.38 | HCMOS | 合格
O093150803033 | -2.48 | -1.29 | 2.78 | 0.95 | -2.6 | 461 | 188 | 2.8 | 2.912 | 0.006 | 50.42 | HCMOS | 合格
O093150803034 | 3.82 | -0.84 | 3.3 | 0.52 | -0.68 | 454.25 | 165 | 2.8 | 2.88 | 0.014 | 50.38 | HCMOS | 合格
O093150803035 | -7.13 | -2.71 | 3.73 | 1.22 | -0.77 | 457.5 | 169 | 2.8 | 2.878 | 0.034 | 50.36 | HCMOS | 合格
O093150803036 | 2.06 | -0.34 | 1.48 | 1.16 | -1.3 | 457 | 166 | 2.8 | 2.96 | 0.016 | 50.4 | HCMOS | 合格
O093150803037 | -3.11 | 8.01 | 3.11 | 1.84 | -1.16 | 465 | 173.25 | 2.7 | 2.918 | 0.016 | 50.36 | HCMOS | 合格
O093150803038 | 1.31 | -4.84 | 3.96 | -0.38 | -0.78 | 466.25 | 173 | 2.9 | 2.936 | 0 | 50.44 | HCMOS | 合格
O093150803039 | -2.1 | -2.27 | 3.21 | 2.18 | -1.6 | 452.5 | 171 | 3 | 2.856 | 0.018 | 50.6 | HCMOS | 合格
O093150803040 | -3.31 | -1.66 | 1.81 | 1.04 | -1.77 | 452.5 | 174.25 | 2.6 | 2.918 | 0.034 | 50.36 | HCMOS | 合格
O093150803041 | -2.15 | -6 | 3.68 | 1.47 | -1.87 | 460.75 | 175 | 2.7 | 2.948 | 0.012 | 50.42 | HCMOS | 合格
O093150803042 | -7.56 | -12.75 | 3.3 | 1.05 | -1.3 | 466.5 | 174 | 3.1 | 2.816 | 0.016 | 50.46 | HCMOS | 合格
O093150803043 | -3.5 | -2.91 | 3.21 | 1.18 | -1.18 | 470.25 | 176 | 2.7 | 2.934 | 0 | 50.4 | HCMOS | 合格
O093150803044 | -3.05 | -4.49 | 1.7 | -0.92 | -1.77 | 458 | 179 | 2.8 | 2.918 | 0.018 | 50.46 | HCMOS | 合格
O093150803045 | -2.67 | -5.81 | 3.62 | 2.17 | -1.92 | 460.25 | 177 | 2.7 | 2.926 | 0.03 | 50.48 | HCMOS | 合格
O093150812001 | -2.84 | -1.85 | 3.51 | 0.59 | -1.64 | 460.75 | 168.5 | 2.6 | 2.942 | 0.02 | 50.32 | HCMOS | 合格
O093150812002 | -4.62 | -3.59 | 1.61 | -2.41 | -3.45 | 457.5 | 173 | 2.7 | 2.934 | 0.02 | 50.44 | HCMOS | 合格
O093150812003 | -6.44 | 7.12 | 3.58 | 0.01 | -1.98 | 459.25 | 174 | 2.6 | 2.932 | 0.024 | 50.36 | HCMOS | 合格
O093150812004 | -3.04 | -11.52 | 3.21 | -4.21 | -2.6 | 457 | 165 | 2.7 | 2.946 | 0.038 | 50.48 | HCMOS | 合格
O093150812005 | -5.37 | -10.71 | 3.32 | 0.42 | -0.85 | 463.5 | 169 | 2.6 | 2.934 | 0.024 | 50.36 | HCMOS | 合格
O093150812006 | -1.4 | -2.8 | -0.61 | -3.09 | -3.47 | 479.5 | 177 | 2.7 | 2.934 | 0.024 | 50.44 | HCMOS | 合格
O093150812007 | 4.68 | 0.38 | 1.97 | 4 | -1.63 | 461.5 | 172.75 | 2.5 | 2.932 | 0.028 | 50.44 | HCMOS | 合格
O093150812008 | -4.96 | -6.57 | 3.21 | 0.22 | -2.58 | 462 | 175.5 | 2.5 | 2.944 | 0.028 | 50.4 | HCMOS | 合格
O093150812009 | 2.33 | -5.7 | 4.49 | -0.69 | -1.53 | 461.5 | 174.75 | 2.5 | 2.926 | 0 | 50.42 | HCMOS | 合格
O093150812010 | -2.51 | -6.98 | 1.62 | -3.32 | -2.32 | 458.75 | 173 | 2.5 | 2.932 | 0.032 | 50.44 | HCMOS | 合格
O093150812011 | 7.37 | -24.15 | 3.49 | -0.87 | -1.63 | 469.5 | 174 | 2.6 | 2.936 | 0.016 | 50.44 | HCMOS | 合格
O093150812013 | -3.63 | -21.8 | 3.41 | 0.15 | -1.28 | 463.5 | 160 | 2.9 | 2.922 | 0.072 | 50.5 | HCMOS | 合格
O093150812014 | -1.65 | -5.86 | 1.91 | -2.22 | -3.05 | 463 | 162 | 2.5 | 2.936 | 0.042 | 50.4 | HCMOS | 合格
O093150812015 | 5.26 | -20.23 | 3.21 | -4.86 | -4.95 | 427.25 | 170 | 3 | 2.988 | 0.204 | 50.58 | HCMOS | 合格
O093150812016 | -6.21 | -0.65 | 3.1 | -0.94 | -0.6 | 454 | 164.5 | 2.5 | 2.952 | 0.02 | 50.38 | HCMOS | 合格
O093150812017 | -6.94 | 0.67 | 4.08 | -2.18 | -2.26 | 468.75 | 168 | 2.7 | 2.922 | -0.002 | 50.44 | HCMOS | 合格
O093150812018 | -5.49 | -3.62 | 3.21 | -1.52 | -2.95 | 453.75 | 169.75 | 2.8 | 2.94 | 0.024 | 50.46 | HCMOS | 合格
O093150812019 | 5.99 | -12.45 | 3.31 | -0.36 | -1.49 | 455.5 | 176 | 2.7 | 2.936 | 0.02 | 50.48 | HCMOS | 合格
O093150812020 | -6.55 | 7.02 | 4.21 | 0.74 | -0.63 | 464 | 171 | 2.6 | 2.934 | 0.016 | 50.44 | HCMOS | 合格
O093150812021 | -3.28 | -9.77 | 1.11 | 1.71 | -1.39 | 454 | 167 | 2.6 | 2.936 | 0.02 | 50.36 | HCMOS | 合格
O093150812022 | -2.72 | -23.34 | 1.14 | -4.33 | -4.03 | 465 | 174 | 2.6 | 2.938 | 0.024 | 50.42 | HCMOS | 合格
O093150812023 | 3.22 | -0.13 | 2.63 | 3.3 | -3.45 | 468.25 | 180 | 2.6 | 2.924 | 0.024 | 50.42 | HCMOS | 合格
O093150812024 | 3.27 | -10.58 | 3.7 | -3.33 | -3.57 | 459.5 | 164.75 | 2.6 | 2.962 | 0.026 | 50.42 | HCMOS | 合格
O093150812025 | -2 | -9.6 | 3.43 | -2.71 | -2.51 | 456 | 163.75 | 2.6 | 2.94 | 0.026 | 50.4 | HCMOS | 合格
O093150812026 | -1.31 | -11.16 | -1.4 | -1.75 | -3.16 | 460 | 160 | 2.7 | 2.922 | 0.028 | 50.58 | HCMOS | 合格
O093150812027 | -2.87 | -23.79 | 3.46 | -3.22 | -4.57 | 450 | 175 | 2.5 | 2.93 | 0.004 | 50.4 | HCMOS | 合格
O093150812028 | -3.28 | -9.77 | 4.35 | 1.71 | -1.39 | 454 | 167 | 2.6 | 2.936 | 0.02 | 50.36 | HCMOS | 合格
O093150812029 | -1.57 | -0.9 | 4 | -1.51 | -4.32 | 463 | 176 | 2.4 | 2.932 | 0.024 | 50.44 | HCMOS | 合格
O093150812030 | -5.49 | -3.62 | 3.79 | -1.52 | -2.95 | 453.75 | 169.75 | 2.8 | 2.94 | 0.024 | 50.46 | HCMOS | 合格
O093150812031 | -6.55 | 7.02 | 3.13 | 0.74 | -0.63 | 464 | 171 | 2.6 | 2.934 | 0.016 | 50.44 | HCMOS | 合格
O093150812033 | -3.52 | -7.89 | 2.28 | -1.63 | -3.5 | 474.5 | 173 | 2.6 | 2.926 | 0.024 | 50.3 | HCMOS | 合格
O093150812034 | -4.65 | -12.42 | 3.12 | -0.77 | -0.74 | 465 | 186 | 3.4 | 2.924 | 0.02 | 50.48 | HCMOS | 合格
O093150812035 | -2.4 | -9.03 | 3.36 | 2.78 | -0.81 | 461.25 | 181 | 3.2 | 2.936 | 0.026 | 50.54 | HCMOS | 合格
O093150812036 | 5.89 | -16.54 | 3.22 | -0.89 | -0.12 | 450.25 | 179 | 3.6 | 2.99 | 0.044 | 50.34
O093150812037 | -2.15 | -3.24 | 0.92 | 1.58 | -1.84 | 458.5 | 179 | 3.5 | 2.966 | 0.05 | 50.42 | HCMOS | 合格
O093150812038 | 2.88 | -14.05 | 1.56 | 1.96 | -2.49 | 467.75 | 185.5 | 3.3 | 2.936 | 0.038 | 50.46
O093150812039 | 4.26 | -23.68 | 2.48 | -1.57 | -3.15 | 463 | 180 | 3.6 | 2.966 | 0.052 | 50.46 | HCMOS | 合格
O093150812040 | 3.39 | -12.45 | 3.77 | -3.06 | -3.02 | 458.5 | 196.5 | 3.5 | 3.084 | 0.02 | 50.46
O093150812041 | -1.72 | -6.41 | 3.91 | -2.46 | -1.67 | 458 | 171 | 3.2 | 2.93 | 0.014 | 50.42 | HCMOS | 合格
O093150812042 | -2.02 | -5.07 | 1.08 | -4.6 | -2.66 | 470.75 | 175.75 | 3.4 | 2.936 | 0.002 | 50.56
O093150812043 | -3.62 | -11.13 | 3.77 | -1.25 | -3.88 | 453.5 | 166 | 3.2 | 2.96 | 0.044 | 50.34 | HCMOS | 合格
O093150812044 | -0.78 | -8.55 | 1.56 | 1.5 | -2.36 | 468.75 | 188 | 3.3 | 2.978 | 0.062 | 50.48 | HCMOS | 合格
O093150812045 | 2.17 | -5.77 | 2.28 | 1.43 | -2.2 | 462.5 | 194 | 3.2 | 2.954 | 0.044 | 50.56 | HCMOS | 合格
O093150812046 | -4.91 | -2.33 | 3.98 | 1.61 | -2.02 | 463 | 194.25 | 3.3 | 2.96 | 0.062 | 50.48 | HCMOS | 合格
O093150812047 | -5.15 | -13.83 | 2.32 | -0.44 | -1.05 | 461 | 177 | 3.2 | 2.96 | 0.05 | 50.5 | HCMOS | 合格
O093150812048 | 3.53 | -11.98 | 4.13 | 1.79 | -2.26 | 460 | 183.75 | 3.3 | 2.96 | 0.032 | 50.5
O093150812049 | 2.38 | -13.47 | 4.43 | 0.62 | -2.59 | 459.25 | 196.25 | 3.5 | 2.984 | 0.026 | 50.32 | HCMOS | 合格
O093150812050 | 3.94 | -6.81 | 2.97 | 1.98 | -2.01 | 455 | 184 | 3.4 | 2.96 | 0.038 | 50.54
O093150812051 | 1.81 | -11.05 | 3.04 | 1.82 | -1.34 | 460.5 | 175 | 3.2 | 2.942 | 0.038 | 50.42 | HCMOS | 合格
O093150812052 | -2.61 | -5.79 | 4.14 | 2.47 | -2.34 | 454 | 189.75 | 3.5 | 2.972 | 0.038 | 50.56
O093150812053 | 6.07 | -32 | 2.63 | -0.83 | -0.58 | 467 | 182.5 | 3.3 | 2.972 | 0.098 | 50.56
O093150812054 | -7.34 | -24.45 | 3.33 | 1.16 | -1.12 | 447.25 | 185 | 3.5 | 2.936 | -0.004 | 50.46 | HCMOS | 合格
O093150812055 | -1.99 | 0.64 | 4.16 | 2.52 | -2.18 | 460.25 | 192.5 | 3.3 | 2.942 | 0.02 | 50.56 | HCMOS | 合格
O093150812056 | -4.51 | -9.88 | 3.09 | 1.78 | -0.98 | 459.25 | 178.75 | 3.5 | 2.978 | 0.014 | 50.36 | HCMOS | 合格
O093150812057 | 2.08 | -2.54 | 1.38 | 1.45 | -2.13 | 469.25 | 182 | 3.2 | 2.924 | 0.032 | 50.48 | HCMOS | 合格
O093150812058 | -2.06 | -10.88 | 3.87 | 3.09 | -2.64 | 467 | 190.75 | 3.3 | 2.96 | 0.044 | 50.4 | HCMOS | 合格
O093150812059 | 5.04 | -19.22 | 2.69 | 1.4 | -0.87 | 458.75 | 174.5 | 3.3 | 2.924 | 0.02 | 50.42 | HCMOS | 合格
O093150812060 | 2.05 | -13.23 | -2.28 | 1.28 | -1.35 | 459 | 176 | 3.2 | 2.936 | 0.05 | 50.5 | HCMOS | 合格
O093150812061 | -1.3 | -3.99 | 2.02 | 0.98 | -0.84 | 456.5 | 179 | 3.2 | 2.936 | 0.02 | 50.56
O093150812062 | 2.36 | -9.37 | 2.48 | 0.8 | -1.33 | 453 | 181.5 | 3.2 | 2.936 | 0.032 | 50.58
O093150812063 | -2.79 | -10.34 | 0.91 | 1.64 | -1.56 | 457 | 176.25 | 3.2 | 2.918 | 0.05 | 50.44 | HCMOS | 合格
O093150812064 | 4.35 | -9.87 | 2.71 | 1.93 | -1.56 | 455.75 | 187 | 3.3 | 2.93 | -0.01 | 50.48 | HCMOS | 合格
O093150812065 | -2.95 | -10.59 | 1.44 | 1.38 | -1.61 | 472.5 | 176 | 3.2 | 2.96 | 0.044 | 50.38
O093150812066 | 1.9 | -18.56 | 2.81 | 1.66 | -1.38 | 464.25 | 184 | 3.7 | 2.96 | 0.034 | 50.5 | HCMOS | 合格
O093150812067 | -10.53 | -10.35 | 4.24 | 1.16 | -1.38 | 449 | 171.25 | 3.6 | 2.954 | 0.044 | 50.52
O093150812068 | 1.22 | -8.45 | -1.72 | 0.78 | -1.07 | 458 | 175 | 3.4 | 2.942 | 0.026 | 50.42
O093150812069 | 1.42 | -2.25 | 2.38 | 1.86 | -1.61 | 452.25 | 175 | 3.5 | 2.954 | 0.014 | 50.34 | HCMOS | 合格
O093150812070 | 1.75 | -5.84 | 2.63 | -0.25 | -1.09 | 453 | 181 | 3.4 | 2.936 | 0.032 | 50.36
O093150812071 | -1.72 | -3.91 | 4.1 | 1.08 | -1.66 | 456 | 176.25 | 3.5 | 2.936 | 0.032 | 50.4 | HCMOS | 合格
O093150812072 | -1.9 | -4.04 | 4.24 | 1.66 | -1.73 | 450.25 | 176 | 3.5 | 2.942 | 0.046 | 50.64 | HCMOS | 合格
O093150812073 | 2.68 | -7.18 | 3.77 | -1.43 | -1.92 | 458.25 | 184 | 3.5 | 2.924 | 0.056 | 50.46 | HCMOS | 合格
O093150812074 | 3.42 | -3.82 | -0.74 | 2.04 | -1.38 | 457.25 | 179.75 | 3.5 | 2.954 | 0.026 | 50.64
O093150812075 | -1.35 | -8.46 | 3.23 | 1.36 | -2.17 | 460.25 | 191 | 3.7 | 2.996 | 0.028 | 50.44 | HCMOS | 合格
O093150812076 | -1.78 | -22.06 | 1.77 | -0.59 | -0.57 | 452.25 | 177 | 3.5 | 3.016 | -0.016 | 50.46 | HCMOS | 合格
O093150812077 | -12.89 | -3.54 | 3.29 | 0.89 | -0.84 | 464 | 178.25 | 3.4 | 2.978 | 0.068 | 50.54 | HCMOS | 合格
O093150812078 | -1.04 | -5.54 | 3.53 | 1.66 | -1.19 | 464 | 183.75 | 3.3 | 2.966 | 0.05 | 50.46 | HCMOS | 合格
O093150812079 | 1.77 | -12.37 | 3.41 | 1.16 | -1.26 | 462.75 | 177.25 | 3.3 | 2.954 | 0.026 | 50.4
O093150812080 | -4.28 | -8.08 | 3.28 | 1.06 | -1.68 | 467 | 175 | 3.4 | 2.922 | 0.032 | 50.42 | HCMOS | 合格
O093150812081 | -2.17 | -7.69 | 2.96 | 0.83 | -1.38 | 464 | 177 | 3.5 | 2.954 | 0.02 | 50.42 | HCMOS | 合格
O093150812082 | -2.78 | -18.82 | 2.26 | 2.7 | -1.82 | 447.25 | 175.25 | 3.5 | 2.972 | 0.014 | 50.44
O093150812083 | 4.73 | -18.66 | 2.21 | 2.98 | -1.96 | 451 | 182 | 3.5 | 2.93 | 0.026 | 50.38 | HCMOS | 合格
O093150812084 | 2.96 | -5.21 | 4.1 | 2.72 | -1.67 | 461 | 182 | 3.6 | 2.966 | 0.038 | 50.42 | HCMOS | 合格
O093150812085 | 2.47 | -15.03 | 4.33 | 2.25 | -1.79 | 458.5 | 173 | 3.2 | 3.008 | 0.12 | 50.46 | HCMOS | 合格
O093150812086 | -4.78 | -0.66 | 4.16 | 2.22 | -2.27 | 462 | 182 | 3.3 | 2.936 | 0.044 | 50.52
O093150812087 | 10.19 | -16.09 | 3.79 | -2.16 | -0.88 | 462 | 171.75 | 3.6 | 2.954 | -0.004 | 50.5
O093150812088 | -1.7 | -2.48 | 1.77 | 1.59 | -0.81 | 452.5 | 177 | 3.4 | 2.936 | 0.002 | 50.46 | HCMOS | 合格
O093150812089 | -2.55 | -3.23 | 4.01 | 1.8 | -1.21 | 473 | 184 | 3.4 | 2.972 | 0.056 | 50.5 | HCMOS | 合格
O093150812090 | 4.29 | -5.45 | 4.49 | 2.5 | -1.77 | 457.25 | 186.75 | 3.5 | 2.93 | 0.014 | 50.54 | HCMOS | 合格
O093150812091 | 3.62 | -10.95 | 3.69 | 1.7 | -1.23 | 455.5 | 177.75 | 3.3 | 2.954 | 0.038 | 50.4 | HCMOS | 合格
O093150812092 | 9.28 | -20.03 | 3.88 | -2.07 | -1.03 | 454.75 | 181.25 | 3.5 | 2.942 | 0.032 | 50.4 | HCMOS | 合格
O093150812093 | -2.88 | 31.71 | 1.93 | 0.29 | -2.03 | 461 | 185.75 | 3.5 | 2.972 | 0.02 | 50.52
O093150812094 | 3.83 | -29.61 | 3.98 | 0.88 | -0.15 | 461.25 | 178 | 3.5 | 2.978 | 0.002 | 50.44 | HCMOS | 合格
O093150812095 | 2.04 | -25.95 | 3.86 | 1.34 | -0.93 | 457.75 | 176 | 3.5 | 2.984 | 0.082 | 50.38 | HCMOS | 合格
O093150812096 | 1.44 | -6.14 | 1.07 | 1.01 | -1.18 | 468 | 176 | 3.6 | 2.96 | 0.07 | 50.44 | HCMOS | 合格
O093150812097 | -2.23 | -8.14 | 3.62 | 1.27 | -1.67 | 448.75 | 177 | 3.6 | 2.984 | 0.008 | 50.46 | HCMOS | 合格
O093150812098 | -3.43 | -6.22 | 2.84 | 1.6 | -1.58 | 457.5 | 175 | 3.5 | 2.966 | 0.05 | 50.5 | HCMOS | 合格
O093150812099 | 1.62 | -0.1 | -0.61 | 0.37 | -1.82 | 447 | 176 | 3.5 | 2.948 | -0.004 | 50.6
O093150812100 | 1.18 | -6.72 | 3.1 | 1.14 | -1.25 | 459.75 | 186 | 3.3 | 2.966 | 0.032 | 50.42 | HCMOS | 合格
O093150812101 | -1.03 | -2.96 | 2.04 | 0.21 | -0.96 | 455.75 | 176 | 3.3 | 2.942 | 0.088 | 50.52 | HCMOS | 合格
O093150812102 | 1.81 | -7.74 | 3.05 | 0.53 | -0.54 | 454.5 | 169 | 3.5 | 2.954 | 0.02 | 50.44
O093150812103 | 6.27 | 2.52 | 3 | -2.27 | -1.73 | 469 | 178 | 3.6 | 3.026 | 0.102 | 50.46
O093150812104 | 2.79 | -10.11 | 3.34 | 1.08 | -1.79 | 455 | 172.25 | 3.5 | 2.948 | 0.008 | 50.36 | HCMOS | 合格
O093150812105 | -3.64 | -13.83 | 4.12 | 2.33 | -0.47 | 462 | 175 | 3.5 | 2.918 | 0.014 | 50.6 | HCMOS | 合格
O093150812106 | -0.69 | -5.69 | 4.06 | -0.15 | -0.39 | 449.5 | 174 | 2.9 | 2.91 | 0.04 | 50.52 | HCMOS | 合格
O093150812107 | 1.15 | -4.89 | 3.83 | 0.43 | -1.13 | 463 | 179 | 3.5 | 2.972 | 0.02 | 50.42 | HCMOS | 合格
O093150812108 | -5.84 | -4.98 | 3.59 | -0.82 | -0.03 | 460.5 | 174.75 | 3.5 | 2.984 | 0.05 | 50.52 | HCMOS | 合格
O093150812109 | -1.13 | -8.19 | 3.87 | 0.9 | -1.61 | 466.5 | 182 | 3.1 | 2.91 | 0.04 | 50.38 | HCMOS | 合格
O093150812110 | 1.79 | -0.9 | 1.93 | 0.37 | -1.76 | 451.75 | 173.75 | 3 | 2.91 | 0.082 | 50.54 | HCMOS | 合格
O093150812111 | 1.16 | -2.41 | 2.34 | 1.04 | -0.78 | 460.25 | 170 | 3 | 2.91 | 0.04 | 50.44 | HCMOS | 合格
O093150812112 | -2.66 | -10.81 | 3.77 | 1.77 | -1.91 | 456 | 176.25 | 3.2 | 2.96 | 0.026 | 50.44
O093150812113 | -4.92 | -4.59 | 2.63 | 1.53 | -1.43 | 475.75 | 183.5 | 3.4 | 2.96 | 0.038 | 50.48 | HCMOS | 合格
O093150812114 | -2 | -9.36 | 2.38 | 1.73 | -1.56 | 450.25 | 166.25 | 3.3 | 2.948 | 0.038 | 50.38
O093150812115 | 1.78 | -13.63 | 3.21 | 0.23 | -0.52 | 447.75 | 178.25 | 3.3 | 2.936 | 0.002 | 50.52 | HCMOS | 合格
O093150812116 | 3.77 | -5.75 | 2.69 | 1.62 | 0.13 | 461.75 | 173 | 3.7 | 2.996 | -0.004 | 50.52
O093150812117 | 3.42 | -6.1 | 2.21 | -0.55 | -0.14 | 454 | 183.75 | 3.4 | 2.936 | 0.062 | 50.44
O093150812118 | -2.37 | -8.62 | 4 | 2.13 | -1.66 | 450 | 177 | 3.3 | 2.906 | -0.024 | 50.54 | HCMOS | 合格
O093150812119 | 1.56 | -13.22 | 2.96 | -0.04 | -0.18 | 459.25 | 171 | 3.6 | 2.96 | 0.014 | 50.52 | HCMOS | 合格
O093150812120 | -1.4 | -12.63 | 2.57 | 2 | -1.4 | 447.25 | 172.25 | 3.2 | 2.906 | 0.032 | 50.4
O093150812121 | 3.89 | -4.18 | -2.28 | 0.95 | -1.35 | 464 | 169 | 2.9 | 3.022 | 0.128 | 50.58
O093150812122 | 2.31 | -18.07 | 2.73 | 0.22 | -1.71 | 441 | 173.75 | 2.8 | 3.028 | 0.218 | 50.42 | HCMOS | 合格
O093150812123 | -1.91 | -3.97 | 4.1 | 0.89 | -1.53 | 460.75 | 164 | 2.9 | 2.92 | 0.064 | 50.48
O093150812124 | -9.93 | -3.87 | 3.52 | 1.14 | -0.93 | 456 | 156 | 2.9 | 2.95 | 0.064 | 50.44 | HCMOS | 合格
O093150812125 | 2.8 | -3.8 | 3.37 | 1.26 | -1.63 | 426.25 | 168 | 3 | 2.806 | 0.064 | 50.5 | HCMOS | 合格
O093150812126 | 1.06 | -6.64 | 3.05 | 1.71 | -0.59 | 462.5 | 182.25 | 3.2 | 2.942 | 0.026 | 50.4
O093150812127 | 1.29 | -15.73 | 4.04 | 2.31 | -2.53 | 458 | 184 | 3.5 | 2.954 | -0.004 | 50.36 | HCMOS | 合格
O093150812128 | -10.35 | -5.06 | 0.8 | 1.33 | -1.31 | 447 | 170.25 | 3.1 | 2.848 | 0.07 | 50.44 | HCMOS | 合格
O093150812129 | -6.21 | -4.2 | NA | 0.68 | -1.97 | 462 | 170 | 2.8 | 2.992 | 0.11 | 50.5
O093150812130 | -4.17 | -11.18 | 4.16 | 1.43 | -0.77 | 468.75 | 173.25 | 3 | 2.98 | 0.072 | 50.5 | HCMOS | 合格
O093150812131 | -4.38 | 0.21 | 2.39 | 1.08 | -1.46 | 461.75 | 172 | 2.7 | 2.926 | 0.048 | 50.38
O093150812132 | -4.28 | -4.09 | 3.56 | 0.68 | -2.13 | 442 | 171 | 3.1 | 3.064 | 0.298 | 50.54 | HCMOS | 合格
O093150812133 | 1.95 | -4.12 | 2.17 | 0.63 | -1.32 | 464.25 | 164 | 3.5 | 2.974 | 0.08 | 50.42 | HCMOS | 合格
O093150812134 | 1.91 | -4.02 | 4.14 | 0.89 | -1.08 | 462 | 155.5 | 2.8 | 2.926 | 0.064 | 50.48 | HCMOS | 合格
O093150812135 | 12.38 | -3.63 | 3.69 | 1.02 | -1.48 | 455.5 | 167 | 2.8 | 2.908 | 0.08 | 50.46 | HCMOS | 合格
O093150812136 | -19.63 | -17.93 | 2.81 | NA | NA | 440 | 179 | 2.8 | 2.928 | 0.07 | 50.38
O093150812137 | -4.7 | -3.55 | 4.31 | 0.92 | -1.16 | 462.5 | 159 | 2.9 | 2.926 | 0.064 | 50.56 | HCMOS | 合格
O093150812138 | -2.19 | 5.82 | 4.32 | 2.55 | -2.42 | 465.25 | 188 | 3.3 | 2.972 | 0.05 | 50.44 | HCMOS | 合格
O093150812139 | -5.27 | -3.67 | 3.05 | 1.45 | -0.84 | 444 | 156 | 3 | 2.866 | 0.036 | 50.44 | HCMOS | 合格
O093150812140 | -8.43 | -3.12 | 3.07 | 1.26 | -1.89 | 463.75 | 189 | 3.2 | 2.978 | 0.138 | 50.46 | HCMOS | 合格
O093150812141 | -7.68 | -9.59 | 3.68 | 1.12 | -0.85 | 448.75 | 171 | 2.9 | 3.01 | 0.188 | 50.42 | HCMOS | 合格
O093150812142 | -1.94 | -4.45 | 2.93 | 1.48 | -0.66 | 447 | 171 | 3 | 2.854 | 0.072 | 50.44
O093150812143 | -3.47 | -3.2 | 2.39 | 0.92 | -1.33 | 438.25 | 159 | 3.8 | 2.86 | 0.08 | 50.54 | HCMOS | 合格
O093150812144 | -2.14 | -4.5 | 3.86 | 1.37 | -1.14 | 447 | 158 | 2.9 | 2.92 | 0.048 | 50.44 | HCMOS | 合格
O093150812145 | -2.78 | -3.12 | 3.37 | 0.65 | -1.66 | 457.75 | 170 | 3.1 | 2.92 | 0.04 | 50.56
O093150812146 | -2.87 | -10.44 | 2.57 | -0.76 | 1.01 | 461.5 | 170 | 3.3 | 2.96 | 0.038 | 50.48 | HCMOS | 合格
O093150812147 | -2.61 | -4.82 | 4.21 | -1.51 | -4.42 | 446.75 | 175 | 3.1 | 2.86 | 0.064 | 50.46 | HCMOS | 合格
O093150812148 | 2.17 | -17.63 | 1.06 | 0.6 | -0.91 | 467 | 175 | 2.7 | 3.004 | 0.128 | 50.42 | HCMOS | 合格
O093150812149 | 2.7 | -3.75 | 1.68 | 0.68 | -1.35 | 461 | 167 | 2.9 | 2.962 | 0.048 | 50.38 | HCMOS | 合格
O093150812150 | -3.71 | -6.63 | 1.11 | 0.07 | -2.63 | 458 | 186 | 2.8 | 3.036 | 0.17 | 50.42
O093150812151 | -2.61 | 0.85 | 3.44 | 1.15 | -1.12 | 449.5 | 167.5 | 2.8 | 2.932 | 0.05 | 50.44 | HCMOS | 合格
O093150812152 | -1.88 | -4.89 | 3.7 | 1.06 | -1.02 | 468 | 174 | 2.9 | 2.968 | 0.072 | 50.46 | HCMOS | 合格
O093150812153 | -2.67 | -4.12 | 1.86 | 1.28 | -0.83 | 458.75 | 155.75 | 2.9 | 2.95 | 0.05 | 50.4 | HCMOS | 合格
O093150812154 | -9.08 | -3.98 | 3.22 | 0.95 | -1.37 | 431 | 157 | 3.1 | 2.986 | 0.248 | 50.5 | HCMOS | 合格
O093150812155 | -5.35 | -3.91 | 3.77 | 1.09 | -1.51 | 463.75 | 165.25 | 2.8 | 2.956 | 0.07 | 50.54 | HCMOS | 合格
O093150812156 | 2.33 | -8.1 | 2.52 | 1.31 | -1.46 | 459.5 | 185 | 3 | 2.94 | 0.01 | 50.52 | HCMOS | 合格
O093150812157 | -5.55 | -4.12 | 1.11 | -2.02 | -1.72 | 463 | 174 | 3.1 | 2.974 | 0.086 | 50.44 | HCMOS | 合格
O093150812158 | 5.82 | 2.11 | 4.2 | 3.81 | -1.77 | 456.25 | 172.75 | 2.9 | 2.974 | 0.134 | 50.36 | HCMOS | 合格
O093150812159 | 1.17 | -12.3 | 3.7 | 2.07 | -1.48 | 464 | 188 | 3.3 | 2.948 | 0.014 | 50.54
O093150812160 | 4.1 | -3.05 | 1.51 | 0.81 | -1.67 | 453.5 | 166.25 | 2.9 | 2.914 | 0.116 | 50.54 | HCMOS | 合格
O093150812161 | 3.96 | 1.67 | 2.78 | 1.42 | -0.54 | 448 | 174 | 2.8 | 3.01 | 0.164 | 50.46 | HCMOS | 合格
O093150812162 | 5.9 | -5.29 | 3.53 | 1.44 | -1.55 | 457.5 | 170 | 3.2 | 2.926 | 0.034 | 50.5
O093150812163 | -11.98 | -4.1 | 0.23 | 0.54 | -1.87 | 460.25 | 167 | 2.8 | 2.956 | 0.048 | 50.36 | HCMOS | 合格
O093150812164 | -7.5 | -3.33 | 1.14 | 0.7 | -1.03 | 453 | 158.75 | 3.8 | 2.962 | 0.072 | 50.42 | HCMOS | 合格
O093150812165 | -5.27 | -4.7 | 2.35 | 1.66 | -0.39 | 456 | 165 | 2.9 | 2.926 | 0.064 | 50.48 | HCMOS | 合格
O093150812166 | 1.36 | -2.63 | 4.26 | 0.93 | -1.22 | 451.25 | 178 | 3.1 | 2.922 | 0.028 | 50.46 | HCMOS | 合格
O093150812167 | -4.58 | -3.64 | 3.73 | 1.15 | -1.55 | 463 | 169 | 2.9 | 2.968 | 0.098 | 50.4
O093150812168 | -1.65 | -13.34 | 0.8 | 1.74 | -1.93 | 472.5 | 181.25 | 2.8 | 2.968 | 0.062 | 50.48
O093150812169 | 0.98 | -4.33 | 2.92 | -1.68 | -4.93 | 447.75 | 182 | 3 | 2.914 | 0.116 | 50.38
O093150812170 | -10.15 | -5.75 | 3.73 | 0.96 | -1.25 | 449 | 165 | 3 | 2.896 | 0.028 | 50.56 | HCMOS | 合格
O093150812171 | -6.83 | -8.59 | 1.44 | 3.94 | 1.64 | 451.75 | 179 | 2.7 | 2.98 | 0.116 | 50.52 | HCMOS | 合格
O093150812172 | -5.47 | -5.2 | 2.25 | 1.47 | -1.39 | 452.75 | 170.75 | 3.3 | 2.968 | 0.072 | 50.44 | HCMOS | 合格
O093150812173 | -2.92 | -10.37 | -3.88 | 0.95 | -1.46 | 465.25 | 174 | 2.9 | 2.986 | 0.116 | 50.5 | HCMOS | 合格
O093150812174 | -5.95 | -3.17 | 4.12 | 0.88 | -1.09 | 452.5 | 156 | 3 | 2.974 | 0.146 | 50.46
O093150812175 | -6.1 | -4.7 | 3 | 1.21 | -0.82 | 461.5 | 164 | 2.9 | 2.944 | 0.08 | 50.4 | HCMOS | 合格
O093150812176 | 2.92 | -14.08 | 3.25 | 0.65 | -0.67 | 458 | 178 | 3 | 2.934 | 0.04 | 50.44 | HCMOS | 合格
O093150812177 | -3.45 | -4.77 | 3.86 | 1.45 | -0.83 | 455.5 | 163 | 2.7 | 2.938 | 0.05 | 50.54 | HCMOS | 合格